## sheet
CR STEEL COIL, PRIME QUALITY, USED SAW BLADE, HRDNESS 220
PACKING : DOMESTIC MILL PACKED
NO | THICK |  | WIDTH |  | LENGTH | N/W | ITEM | QUALITY | HRD | PACKING NO | COILS | OUT DIAMETER
1 | 1.08 | X | 30 | X | COIL | 2.081 | CR | 68CRNIMO33 | 180 | SC18E01900 | 16 | 1578
2 | 1.08 | X | 30 | X | COIL | 2.016 | CR | 68CRNIMO33 | 180 | SC18E01901 | 16 | 1578
3 | 1.08 | X | 30 | X | COIL | 1.12 | CR | 68CRNIMO33 | 178 | SC18J01898 | 10 | 929
4 | 1.08 | X | 30 | X | COIL | 1.755 | CR | 68CRNIMO33 | 174 | SC18H02195 | 15 | 943
5 | 1.08 | X | 30 | X | COIL | 1.785 | CR | 68CRNIMO33 | 174 | SC18H02196 | 15 | 943
6 | 1.08 | X | 30 | X | COIL | 1.785 | CR | 68CRNIMO33 | 163 | SC18H01005 | 15 | 955
7 | 1.08 | X | 30 | X | COIL | 1.81 | CR | 68CRNIMO33 | 163 | SC18H01008 | 15 | 955
8 | 1.08 | X | 30 | X | COIL | 1.825 | CR | 68CRNIMO33 | 179 | SC18H01007 | 15 | 960
9 | 1.08 | X | 30 | X | COIL | 1.855 | CR | 68CRNIMO33 | 179 | SC18H01010 | 15 | 960
10 | 1.08 | X | 30 | X | COIL | 1.891 | CR | 68CRNIMO33 | 179 | SC19A00759 | 15 | 960
11 | 1.08 | X | 30 | X | COIL | 1.658 | CR | 68CRNIMO33 | 185 | SC18H01003 | 15 | 963
12 | 1.08 | X | 30 | X | COIL | 1.86 | CR | 68CRNIMO33 | 185 | SC18H01006 | 15 | 963
13 | 1.08 | X | 30 | X | COIL | 1.725 | CR | 68CRNIMO33 | 176 | SC18H01004 | 15 | 966
14 | 1.08 | X | 30 | X | COIL | 1.835 | CR | 68CRNIMO33 | 176 | SC18H01009 | 15 | 966
15 | 1.08 | X | 30 | X | COIL | 1.855 | CR | 68CRNIMO33 | 176 | SC18H01011 | 15 | 966
16 | 1.08 | X | 46 | X | COIL | 2.008 | CR | 68CRNIMO33-R | 210 | SC18E01810 | 10 | 1579
17 | 1.08 | X | 46 | X | COIL | 1.768 | CR | 68CRNIMO33-R | 213 | SC18H01576 | 10 | 937
18 | 1.08 | X | 46 | X | COIL | 1.76 | CR | 68CRNIMO33-R | 213 | SC18H01577 | 10 | 937
19 | 1.08 | X | 46 | X | COIL | 1.772 | CR | 68CRNIMO33-R | 210 | SC18H01572 | 10 | 939
20 | 1.08 | X | 46 | X | COIL | 1.796 | CR | 68CRNIMO33-R | 210 | SC18H01573 | 10 | 939
21 | 1.08 | X | 46 | X | COIL | 1.813 | CR | 68CRNIMO33-R | 225 | SC18H01574 | 10 | 943
22 | 1.08 | X | 46 | X | COIL | 1.792 | CR | 68CRNIMO33-R | 225 | SC18H01580 | 10 | 943
23 | 1.08 | X | 46 | X | COIL | 1.802 | CR | 68CRNIMO33-R | 225 | SC18H01581 | 10 | 943
24 | 1.08 | X | 46 | X | COIL | 1.78 | CR | 68CRNIMO33-R | 214 | SC18H01575 | 10 | 948
25 | 1.08 | X | 46 | X | COIL | 1.634 | CR | 68CRNIMO33-R | 214 | SC18H01578 | 9 | 948
26 | 1.08 | X | 46 | X | COIL | 1.8 | CR | 68CRNIMO33-R | 214 | SC18H01579 | 10 | 948
27 | 1.08 | X | 46 | X | COIL | 1.665 | CR | 68CRNIMO33-R | 208 | SC18H02197 | 9 | 956
28 | 1.08 | X | 46 | X | COIL | 1.635 | CR | 68CRNIMO33-R | 208 | SC18H02198 | 9 | 956
29 | 1.28 | X | 30 | X | COIL | 2.06 | CR | 68CRNIM033-R | 204 | SC18E01999 | 16 | 1564
30 | 1.28 | X | 30 | X | COIL | 2.109 | CR | 68CRNIM033-R | 204 | SC18E02000 | 17 | 1564
31 | 1.28 | X | 30 | X | COIL | 2.154 | CR | 68CRNIM033-R | 228 | SC18E01983 | 17 | 1573
32 | 1.28 | X | 30 | X | COIL | 2.048 | CR | 68CRNIM033-R | 228 | SC18E01984 | 16 | 1573
33 | 1.28 | X | 30 | X | COIL | 2.176 | CR | 68CRNIM033-R | 210 | SC18E01985 | 17 | 1580
34 | 1.28 | X | 30 | X | COIL | 2.103 | CR | 68CRNIM033-R | 210 | SC18E01986 | 16 | 1580
35 | 1.28 | X | 30 | X | COIL | 0.886 | CR | 68CRNIM033-R | 208 | SC18J01899 | 10 | 884
36 | 1.28 | X | 30 | X | COIL | 1.872 | CR | 68CRNIM033-R | 207 | SC18H00813 | 16 | 943
37 | 1.28 | X | 30 | X | COIL | 1.885 | CR | 68CRNIM033-R | 210 | SC18H00812 | 15 | 946
38 | 1.28 | X | 30 | X | COIL | 1.886 | CR | 68CRNIM033-R | 210 | SC18H00814 | 16 | 946
39 | 1.28 | X | 30 | X | COIL | 1.855 | CR | 68CRNIM033-R | 210 | SC18H00815 | 15 | 946
40 | 1.28 | X | 30 | X | COIL | 1.93 | CR | 68CRNIM033-R | 208 | SC18H00826 | 16 | 949
41 | 1.28 | X | 30 | X | COIL | 1.908 | CR | 68CRNIM033-R | 208 | SC18H00827 | 16 | 949
42 | 1.28 | X | 30 | X | COIL | 1.904 | CR | 68CRNIM033-R | 208 | SC18H00828 | 16 | 949
43 | 1.28 | X | 31 | X | COIL | 0.624 | CR | 68CRNIM033-R | 205 | SC19G00946 | 6 | 895
44 | 1.28 | X | 31 | X | COIL | 0.318 | CR | 68CRNIM033-R | 208 | SC19G00937 | 3 | 904
45 | 1.28 | X | 31 | X | COIL | 0.642 | CR | 68CRNIM033-R | 208 | SC19G00944 | 6 | 904
46 | 1.28 | X | 34 | X | COIL | 1.463 | CR | 68CRNIMO33 |  | SC18HR0389 | 1 | 947
47 | 1.28 | X | 34 | X | COIL | 2.229 | CR | 68CRNIMO33 | 171 | SC18H00384 | 18 | 914
48 | 1.28 | X | 34 | X | COIL | 2.15 | CR | 68CRNIMO33 | 173 | SC18H00388 | 16 | 932
49 | 1.28 | X | 34 | X | COIL | 1.835 | CR | 68CRNIMO33 | 173 | SC18H00810 | 14 | 937
50 | 1.28 | X | 34 | X | COIL | 1.738 | CR | 68CRNIMO33 | 173 | SC18H00811 | 13 | 937
51 | 1.28 | X | 34 | X | COIL | 2.286 | CR | 68CRNIMO33 | 175 | SC18H00386 | 17 | 947
52 | 1.28 | X | 34 | X | COIL | 2.361 | CR | 68CRNIMO33 | 175 | SC18H00391 | 18 | 947
53 | 1.28 | X | 34 | X | COIL | 2.412 | CR | 68CRNIMO33 | 173 | SC18H00385 | 18 | 949
54 | 1.28 | X | 34 | X | COIL | 2.314 | CR | 68CRNIMO33 | 173 | SC18H00393 | 18 | 949
55 | 1.28 | X | 34 | X | COIL | 2.297 | CR | 68CRNIMO33 | 173 | SC18H00394 | 18 | 949
56 | 1.28 | X | 34 | X | COIL | 1.816 | CR | 68CRNIMO33 | 173 | SC18H01834 | 13 | 952
57 | 1.28 | X | 34 | X | COIL | 1.825 | CR | 68CRNIMO33 | 173 | SC18H01838 | 13 | 952
58 | 1.28 | X | 34 | X | COIL | 1.768 | CR | 68CRNIMO33 | 173 | SC18H01840 | 13 | 952
59 | 1.28 | X | 34 | X | COIL | 2.219 | CR | 68CRNIMO33 | 175 | SC18H00382 | 16 | 957
60 | 1.28 | X | 34 | X | COIL | 2.251 | CR | 68CRNIMO33 | 173 | SC18H00383 | 16 | 967
61 | 1.28 | X | 34 | X | COIL | 1.937 | CR | 68CRNIMO33 | 176 | SC18H01201 | 14 | 949
62 | 1.28 | X | 34 | X | COIL | 1.923 | CR | 68CRNIMO33 | 170 | SC18H01209 | 14 | 952
63 | 1.28 | X | 34 | X | COIL | 1.781 | CR | 68CRNIMO33 | 176 | SC18H01823 | 13 | 952
64 | 1.28 | X | 34 | X | COIL | 1.751 | CR | 68CRNIMO33 | 176 | SC18H01826 | 13 | 952
65 | 1.28 | X | 34 | X | COIL | 1.849 | CR | 68CRNIMO33 | 176 | SC18H01858 | 14 | 952
66 | 1.28 | X | 34 | X | COIL | 2.422 | CR | 68CRNIMO33 |  | SC18L01116 | 18 | 952
67 | 1.28 | X | 34 | X | COIL | 0.411 | CR | 68CRNIMO33 |  | SC19G01089 | 3 | 952
68 | 1.28 | X | 34 | X | COIL | 1.759 | CR | 68CRNIMO33 | 180 | SC18H01835 | 13 | 954
69 | 1.28 | X | 34 | X | COIL | 1.768 | CR | 68CRNIMO33 | 176 | SC18H01837 | 13 | 964
70 | 1.28 | X | 34 | X | COIL | 2.04 | CR | 68CRNIMO33 | 176 | SC18H01849 | 15 | 964
71 | 1.28 | X | 34 | X | COIL | 0.315 | CR | 68CRNIMO33 | 178 | SC19G00939 | 3 | 871
72 | 1.28 | X | 37.5 | X | COIL | 1.86 | CR | 68CRNIMO33 | 176 | SC18H02029 | 12 | 954
73 | 1.28 | X | 37.5 | X | COIL | 1.844 | CR | 68CRNIMO33 | 175 | SC18H02027 | 12 | 963
74 | 1.28 | X | 37.5 | X | COIL | 1.824 | CR | 68CRNIMO33 | 175 | SC18H02028 | 12 | 963
75 | 1.28 | X | 37.5 | X | COIL | 1.832 | CR | 68CRNIMO33 | 175 | SC18H02030 | 12 | 963
76 | 1.48 | X | 27.2 | X | COIL | 1.026 | CR | 68CRNIM033-R |  | SC18FR0320 | 1 | 1566
77 | 1.48 | X | 27.2 | X | COIL | 2.353 | CR | 68CRNIM033-R | 222 | SC18F00739 | 20 | 1573
78 | 1.48 | X | 27.2 | X | COIL | 2.116 | CR | 68CRNIM033-R | 220 | SC18H00959 | 20 | 956
79 | 1.48 | X | 27.2 | X | COIL | 1.96 | CR | 68CRNIM033-R | 225 | SC18H01818 | 18 | 959
80 | 1.48 | X | 27.2 | X | COIL | 2.213 | CR | 68CRNIM033-R | 225 | SC18H01820 | 20 | 959
81 | 1.48 | X | 27.2 | X | COIL | 2.086 | CR | 68CRNIM033-R | 218 | SC18H00960 | 19 | 962
82 | 1.48 | X | 27.2 | X | COIL | 2.092 | CR | 68CRNIM033-R | 218 | SC18H00961 | 19 | 962
83 | 1.48 | X | 27.2 | X | COIL | 2.119 | CR | 68CRNIM033-R | 218 | SC18H00962 | 19 | 962
84 | 1.48 | X | 27.2 | X | COIL | 2.069 | CR | 68CRNIM033-R | 218 | SC18H00974 | 19 | 962
85 | 1.48 | X | 27.2 | X | COIL | 2.2 | CR | 68CRNIM033-R | 225 | SC18H01815 | 20 | 962
86 | 1.48 | X | 27.2 | X | COIL | 2.24 | CR | 68CRNIM033-R | 225 | SC18H01831 | 20 | 962
87 | 1.48 | X | 27.2 | X | COIL | 1.916 | CR | 68CRNIM033-R | 225 | SC18H01832 | 18 | 962
88 | 1.48 | X | 32.5 | X | COIL | 0.312 | CR | 68CRNIM033-R |  | SC18CR1262 | 1 | 1566
89 | 1.48 | X | 32.5 | X | COIL | 1.696 | CR | 68CRNIM033-R | 224 | SC18B02000 | 16 | 1566
90 | 1.48 | X | 32.5 | X | COIL | 1.664 | CR | 68CRNIM033-R | 224 | SC18B02016 | 16 | 1566
91 | 1.48 | X | 32.5 | X | COIL | 2.387 | CR | 68CRNIM033-R | 225 | SC18D00243 | 17 | 1571
92 | 1.48 | X | 32.5 | X | COIL | 1.634 | CR | 68CRNIM033-R | 225 | SC18H00754 | 13 | 941
93 | 1.48 | X | 32.5 | X | COIL | 1.714 | CR | 68CRNIM033-R | 225 | SC18H00829 | 14 | 941
94 | 1.48 | X | 32.5 | X | COIL | 1.806 | CR | 68CRNIM033-R | 225 | SC18H01829 | 14 | 960
95 | 1.48 | X | 32.5 | X | COIL | 1.853 | CR | 68CRNIM033-R | 225 | SC18H01830 | 14 | 960
96 | 1.48 | X | 32.5 | X | COIL | 1.695 | CR | 68CRNIM033-R | 225 | SC18H01833 | 13 | 960
97 | 1.48 | X | 32.5 | X | COIL | 1.729 | CR | 68CRNIM033-R | 225 | SC18H01839 | 13 | 960
98 | 1.48 | X | 32.5 | X | COIL | 2.004 | CR | 68CRNIM033-R | 221 | SC18H00964 | 15 | 962
99 | 1.48 | X | 32.5 | X | COIL | 1.911 | CR | 68CRNIM033-R | 221 | SC18H00967 | 15 | 962
100 | 1.48 | X | 32.5 | X | COIL | 1.999 | CR | 68CRNIM033-R | 224 | SC18H00963 | 15 | 965
101 | 1.48 | X | 32.5 | X | COIL | 1.937 | CR | 68CRNIM033-R | 224 | SC18H00965 | 15 | 965
102 | 1.48 | X | 32.5 | X | COIL | 1.954 | CR | 68CRNIM033-R | 224 | SC18H00966 | 15 | 965
103 | 1.48 | X | 37.7 | X | COIL | 0.326 | CR | 68CRNIM033-R |  | SC18FR0086 | 1 | 1577
104 | 1.48 | X | 37.7 | X | COIL | 1.968 | CR | 68CRNIM033-R | 225 | SC18F00095 | 12 | 1564
105 | 1.48 | X | 37.7 | X | COIL | 1.974 | CR | 68CRNIM033-R | 225 | SC18F00096 | 12 | 1564
106 | 1.48 | X | 37.7 | X | COIL | 1.998 | CR | 68CRNIM033-R | 230 | SC18F00317 | 12 | 1582
107 | 1.48 | X | 37.7 | X | COIL | 1.998 | CR | 68CRNIM033-R | 230 | SC18F00319 | 12 | 1582
108 | 1.48 | X | 37.7 | X | COIL | 1.974 | CR | 68CRNIM033-R | 225 | SC18F00318 | 12 | 1582
109 | 1.48 | X | 37.7 | X | COIL | 1.66 | CR | 68CRNIM033-R | 230 | SC18H01705 | 12 | 927
110 | 1.48 | X | 37.7 | X | COIL | 1.676 | CR | 68CRNIM033-R | 230 | SC18H01706 | 12 | 927
111 | 1.48 | X | 37.7 | X | COIL | 1.769 | CR | 68CRNIM033-R | 230 | SC18H01671 | 12 | 946
112 | 1.48 | X | 37.7 | X | COIL | 1.744 | CR | 68CRNIM033-R | 230 | SC18H01668 | 12 | 952
113 | 1.48 | X | 37.7 | X | COIL | 1.655 | CR | 68CRNIM033-R | 230 | SC18H01715 | 11 | 952
114 | 1.48 | X | 37.7 | X | COIL | 1.622 | CR | 68CRNIM033-R | 228 | SC18H01669 | 11 | 955
115 | 1.48 | X | 37.7 | X | COIL | 1.82 | CR | 68CRNIM033-R | 228 | SC18H01709 | 12 | 955
116 | 1.48 | X | 37.7 | X | COIL | 1.856 | CR | 68CRNIM033-R | 223 | SC18H01707 | 12 | 961
117 | 1.48 | X | 37.7 | X | COIL | 1.804 | CR | 68CRNIM033-R | 223 | SC18H01714 | 12 | 961
118 | 1.48 | X | 37.7 | X | COIL | 1.673 | CR | 68CRNIM033-R | 223 | SC18H01716 | 11 | 961
119 | 1.48 | X | 37.7 | X | COIL | 1.828 | CR | 68CRNIM033-R | 229 | SC18H01712 | 12 | 964
120 | 1.48 | X | 37.7 | X | COIL | 1.868 | CR | 68CRNIM033-R | 229 | SC18H01713 | 12 | 964
121 | 1.48 | X | 39 | X | COIL | 2.226 | CR | 68CRNIMO33 | 185 | SC18H00565 | 14 | 958
122 | 1.48 | X | 39 | X | COIL | 2.067 | CR | 68CRNIMO33 | 185 | SC18H00568 | 13 | 958
123 | 1.48 | X | 39 | X | COIL | 2.21 | CR | 68CRNIMO33 | 185 | SC18H00570 | 14 | 958
124 | 1.48 | X | 39 | X | COIL | 2.08 | CR | 68CRNIMO33 | 184 | SC18H00566 | 13 | 961
125 | 1.48 | X | 39 | X | COIL | 2.074 | CR | 68CRNIMO33 | 184 | SC18H00572 | 13 | 961
126 | 1.48 | X | 39 | X | COIL | 2.087 | CR | 68CRNIMO33 | 186 | SC18H00558 | 13 | 963
127 | 1.48 | X | 39 | X | COIL | 2.08 | CR | 68CRNIMO33 | 186 | SC18H00567 | 13 | 963
128 | 1.48 | X | 42 | X | COIL | 2.21 | CR | 68CRNIMO33 | 177 | SC18H01768 | 13 | 960
129 | 1.48 | X | 42 | X | COIL | 2.283 | CR | 68CRNIMO33 | 179 | SC18H01763 | 13 | 964
130 | 1.48 | X | 42 | X | COIL | 2.067 | CR | 68CRNIMO33 | 179 | SC18H01813 | 12 | 964
131 | 1.48 | X | 42 | X | COIL | 2.077 | CR | 68CRNIMO33 | 179 | SC18H01827 | 12 | 964
132 | 1.48 | X | 42 | X | COIL | 2.234 | CR | 68CRNIMO33 | 180 | SC18H01816 | 13 | 970
133 | 1.48 | X | 51.2 | X | COIL | 1.84 | CR | 68CRNIMO33-R | 220 | SC18H00891 | 9 | 959
134 | 1.48 | X | 51.2 | X | COIL | 1.922 | CR | 68CRNIMO33-R | 220 | SC18H00875 | 9 | 974
135 | 1.48 | X | 51.2 | X | COIL | 2.19 | CR | 68CRNIMO33-R | 220 | SC18H00892 | 10 | 974
136 | 1.48 | X | 51.2 | X | COIL | 1.809 | CR | 68CRNIMO33-R | 225 | SC18H01754 | 9 | 952
137 | 1.48 | X | 51.2 | X | COIL | 1.872 | CR | 68CRNIMO33-R | 222 | SC18H01094 | 9 | 957
138 | 1.48 | X | 51.2 | X | COIL | 1.848 | CR | 68CRNIMO33-R | 224 | SC18H01096 | 9 | 957
139 | 1.48 | X | 51.2 | X | COIL | 1.584 | CR | 68CRNIMO33-R | 222 | SC18H01101 | 8 | 957
140 | 1.48 | X | 51.2 | X | COIL | 1.628 | CR | 68CRNIMO33-R | 224 | SC18H01117 | 8 | 957
141 | 1.48 | X | 51.2 | X | COIL | 1.612 | CR | 68CRNIMO33-R | 222 | SC18H01118 | 8 | 957
142 | 1.48 | X | 51.2 | X | COIL | 1.818 | CR | 68CRNIMO33-R | 224 | SC18H00834 | 9 | 962
143 | 1.48 | X | 51.2 | X | COIL | 1.897 | CR | 68CRNIMO33-R | 220 | SC18H01100 | 9 | 962
144 | 1.48 | X | 51.2 | X | COIL | 1.912 | CR | 68CRNIMO33-R | 222 | SC18H01099 | 9 | 966
145 | 1.48 | X | 51.2 | X | COIL | 1.931 | CR | 68CRNIMO33-R | 212 | SC18H01098 | 9 | 969
146 | 1.48 | X | 51.2 | X | COIL | 0.552 | CR | 68CRNIMO33-R | 222 | SC19G00943 | 3 | 917
147 | 1.48 | X | 56.5 | X | COIL | 1.476 | CR | 68CRNIMO33-R | 225 | SC18B01860 | 8 | 1566
148 | 1.48 | X | 56.5 | X | COIL | 1.472 | CR | 68CRNIMO33-R | 225 | SC18B01861 | 8 | 1566
149 | 1.48 | X | 56.5 | X | COIL | 1.486 | CR | 68CRNIMO33-R | 230 | SC18B01862 | 8 | 1567
150 | 1.48 | X | 56.5 | X | COIL | 1.44 | CR | 68CRNIMO33-R | 230 | SC18B02004 | 8 | 1567
151 | 1.48 | X | 56.5 | X | COIL | 1.444 | CR | 68CRNIMO33-R | 230 | SC18B02005 | 8 | 1567
152 | 1.48 | X | 56.5 | X | COIL | 1.448 | CR | 68CRNIMO33-R | 230 | SC18B02006 | 8 | 1567
153 | 1.48 | X | 56.5 | X | COIL | 2.043 | CR | 68CRNIMO33-R | 224 | SC18H01013 | 9 | 955
154 | 1.48 | X | 56.5 | X | COIL | 2.057 | CR | 68CRNIMO33-R | 224 | SC18H01014 | 9 | 955
155 | 1.48 | X | 56.5 | X | COIL | 2.025 | CR | 68CRNIMO33-R | 224 | SC18H01016 | 9 | 955
156 | 1.48 | X | 56.5 | X | COIL | 1.956 | CR | 68CRNIMO33-R | 224 | SC18H01091 | 9 | 955
157 | 1.48 | X | 56.5 | X | COIL | 2.009 | CR | 68CRNIMO33-R | 222 | SC18H01015 | 9 | 956
158 | 1.5 | X | 39 | X | COIL | 0.501 | CR | 68CRNIMO33 |  | SC18DR0666 | 1 | 1572
159 | 1.5 | X | 39 | X | COIL | 2.324 | CR | 68CRNIMO33 | 187 | SC18D00630 | 14 | 1566
160 | 1.5 | X | 39 | X | COIL | 2.51 | CR | 68CRNIMO33 | 188 | SC18D00631 | 15 | 1572
161 | 1.5 | X | 39 | X | COIL | 2.37 | CR | 68CRNIMO33 | 188 | SC18D00632 | 14 | 1572
162 | 1.5 | X | 39 | X | COIL | 2.296 | CR | 68CRNIMO33 | 188 | SC18D00726 | 14 | 1572
163 | 1.5 | X | 39 | X | COIL | 2.04 | CR | 68CRNIMO33 | 188 | SC18E01413 | 12 | 1562
164 | 1.6 | X | 27.2 | X | COIL | 2.1 | CR | 68CRNIM033-R | 230 | SC18F00079 | 20 | 1577
165 | 1.6 | X | 27.2 | X | COIL | 2.32 | CR | 68CRNIM033-R | 230 | SC18F00322 | 20 | 1581
166 | 1.6 | X | 27.2 | X | COIL | 2.11 | CR | 68CRNIM033-R | 230 | SC18F00081 | 18 | 1583
167 | 1.6 | X | 27.2 | X | COIL | 2.135 | CR | 68CRNIM033-R | 230 | SC18F00082 | 18 | 1583
168 | 1.6 | X | 27.2 | X | COIL | 2.328 | CR | 68CRNIM033-R | 230 | SC18F00323 | 20 | 1583
169 | 1.6 | X | 27.2 | X | COIL | 1.938 | CR | 68CRNIM033-R | 222 | SC18H00957 | 18 | 949
170 | 1.6 | X | 27.2 | X | COIL | 1.878 | CR | 68CRNIM033-R | 222 | SC18H00958 | 18 | 949
171 | 1.6 | X | 27.2 | X | COIL | 2.18 | CR | 68CRNIM033-R | 222 | SC18H01817 | 20 | 953
172 | 1.6 | X | 27.2 | X | COIL | 2.2 | CR | 68CRNIM033-R | 224 | SC18H01822 | 20 | 959
173 | 1.6 | X | 27.2 | X | COIL | 2.18 | CR | 68CRNIM033-R | 224 | SC18H01828 | 20 | 959
174 | 1.6 | X | 32.5 | X | COIL | 2.007 | CR | 68CRNIM033-R | 230 | SC18E01419 | 15 | 1566
175 | 1.6 | X | 32.5 | X | COIL | 1.857 | CR | 68CRNIM033-R | 230 | SC18E01417 | 13 | 1579
176 | 1.6 | X | 32.5 | X | COIL | 1.931 | CR | 68CRNIM033-R | 230 | SC18E01422 | 14 | 1579
177 | 1.6 | X | 32.5 | X | COIL | 2.422 | CR | 68CRNIM033-R | 230 | SC18H00755 | 19 | 949
178 | 1.6 | X | 32.5 | X | COIL | 2.435 | CR | 68CRNIM033-R | 230 | SC18H00758 | 19 | 949
179 | 1.6 | X | 32.5 | X | COIL | 2.448 | CR | 68CRNIM033-R | 230 | SC18H00759 | 19 | 949
180 | 1.6 | X | 32.5 | X | COIL | 2.184 | CR | 68CRNIM033-R | 222 | SC18H00968 | 17 | 957
181 | 1.6 | X | 32.5 | X | COIL | 2.093 | CR | 68CRNIM033-R | 222 | SC18H00969 | 16 | 957
182 | 1.6 | X | 32.5 | X | COIL | 2.07 | CR | 68CRNIM033-R | 222 | SC18H00971 | 16 | 957
183 | 1.6 | X | 32.5 | X | COIL | 2.107 | CR | 68CRNIM033-R | 222 | SC18H00972 | 16 | 957
184 | 1.6 | X | 32.5 | X | COIL | 2.157 | CR | 68CRNIM033-R | 222 | SC18H00970 | 16 | 970
185 | 1.6 | X | 33 | X | COIL | 2.075 | CR | 68CRNIM033-R | 230 | SC18F00160 | 15 | 1565
186 | 1.6 | X | 33 | X | COIL | 2.095 | CR | 68CRNIM033-R | 230 | SC18F00159 | 15 | 1573
187 | 1.6 | X | 33 | X | COIL | 2.1 | CR | 68CRNIM033-R | 228 | SC18F00161 | 15 | 1581
188 | 1.6 | X | 33 | X | COIL | 2.11 | CR | 68CRNIM033-R | 228 | SC18F00162 | 15 | 1581
189 | 1.6 | X | 33 | X | COIL | 2.14 | CR | 68CRNIM033-R | 228 | SC18F00167 | 15 | 1581
190 | 1.6 | X | 33 | X | COIL | 2.2 | CR | 68CRNIM033-R | 228 | SC18F00168 | 15 | 1581
191 | 1.6 | X | 33 | X | COIL | 1.947 | CR | 68CRNIM033-R | 230 | SC18H01672 | 15 | 960
192 | 1.6 | X | 33 | X | COIL | 1.879 | CR | 68CRNIM033-R | 230 | SC18H01710 | 14 | 960
193 | 1.6 | X | 33 | X | COIL | 1.899 | CR | 68CRNIM033-R | 230 | SC18H01711 | 14 | 960
194 | 1.6 | X | 33 | X | COIL | 1.844 | CR | 68CRNIM033-R | 224 | SC18H01667 | 14 | 962
195 | 1.6 | X | 33 | X | COIL | 1.917 | CR | 68CRNIM033-R | 224 | SC18H01673 | 15 | 962
196 | 1.6 | X | 36.5 | X | COIL | 1.071 | CR | 68CRNIM033-R |  | SC18FR0316 | 1 | 1565
197 | 1.6 | X | 36.5 | X | COIL | 2.235 | CR | 68CRNIM033-R | 230 | SC18F00090 | 14 | 1579
198 | 1.6 | X | 36.5 | X | COIL | 2 | CR | 68CRNIM033-R | 225 | SC18H01664 | 14 | 959
199 | 1.6 | X | 36.5 | X | COIL | 2.305 | CR | 68CRNIM033-R | 228 | SC18H01717 | 15 | 975
200 | 1.6 | X | 36.5 | X | COIL | 2.189 | CR | 68CRNIM033-R | 228 | SC18H01723 | 15 | 975
201 | 1.6 | X | 36.5 | X | COIL | 1.98 | CR | 68CRNIM033-R | 224 | SC18H01663 | 14 | 954
202 | 1.6 | X | 36.5 | X | COIL | 1.885 | CR | 68CRNIM033-R | 224 | SC18H01665 | 13 | 954
203 | 1.6 | X | 36.5 | X | COIL | 2.038 | CR | 68CRNIM033-R | 224 | SC18H01666 | 14 | 954
204 | 1.6 | X | 36.5 | X | COIL | 2.062 | CR | 68CRNIM033-R | 224 | SC18H01718 | 14 | 954
205 | 1.6 | X | 36.5 | X | COIL | 2.082 | CR | 68CRNIM033-R | 222 | SC18H01674 | 14 | 959
206 | 1.6 | X | 36.5 | X | COIL | 2.086 | CR | 68CRNIM033-R | 222 | SC18H01675 | 14 | 959
207 | 1.6 | X | 36.5 | X | COIL | 2.072 | CR | 68CRNIM033-R | 222 | SC18H01765 | 14 | 959
208 | 1.6 | X | 37.7 | X | COIL | 1.902 | CR | 68CRNIM033-R | 230 | SC18F00094 | 12 | 1562
209 | 1.6 | X | 37.7 | X | COIL | 1.914 | CR | 68CRNIM033-R | 230 | SC18F00327 | 12 | 1562
210 | 1.6 | X | 37.7 | X | COIL | 1.926 | CR | 68CRNIM033-R | 230 | SC18F00325 | 12 | 1563
211 | 1.6 | X | 37.7 | X | COIL | 1.625 | CR | 68CRNIM033-R | 230 | SC18F00326 | 10 | 1566
212 | 1.6 | X | 37.7 | X | COIL | 1.998 | CR | 68CRNIM033-R | 230 | SC18F00085 | 12 | 1578
213 | 1.6 | X | 37.7 | X | COIL | 1.737 | CR | 68CRNIM033-R | 230 | SC18F00324 | 11 | 1578
214 | 1.6 | X | 37.7 | X | COIL | 1.768 | CR | 68CRNIM033-R | 228 | SC18H01548 | 12 | 955
215 | 1.6 | X | 37.7 | X | COIL | 1.784 | CR | 68CRNIM033-R | 228 | SC18H01549 | 12 | 955
216 | 1.6 | X | 37.7 | X | COIL | 1.824 | CR | 68CRNIM033-R | 228 | SC18H01552 | 12 | 955
217 | 1.6 | X | 37.7 | X | COIL | 1.844 | CR | 68CRNIM033-R | 228 | SC18H01553 | 12 | 957
218 | 1.6 | X | 37.7 | X | COIL | 1.836 | CR | 68CRNIM033-R | 228 | SC18H01554 | 12 | 957
219 | 1.6 | X | 37.7 | X | COIL | 1.824 | CR | 68CRNIM033-R | 228 | SC18H01557 | 12 | 957
220 | 1.6 | X | 37.7 | X | COIL | 1.752 | CR | 68CRNIM033-R | 228 | SC18H01570 | 12 | 957
221 | 1.6 | X | 37.7 | X | COIL | 1.72 | CR | 68CRNIM033-R | 228 | SC18H01571 | 12 | 957
222 | 1.6 | X | 37.7 | X | COIL | 1.816 | CR | 68CRNIM033-R | 220 | SC18H01550 | 12 | 961
223 | 1.6 | X | 37.7 | X | COIL | 1.792 | CR | 68CRNIM033-R | 220 | SC18H01551 | 12 | 961
224 | 1.6 | X | 37.7 | X | COIL | 1.868 | CR | 68CRNIM033-R | 220 | SC18H01555 | 12 | 961
225 | 1.6 | X | 37.7 | X | COIL | 1.86 | CR | 68CRNIM033-R | 220 | SC18H01556 | 12 | 961
226 | 1.6 | X | 51.2 | X | COIL | 1.944 | CR | 68CRNIM033-R | 230 | SC18E02238 | 9 | 1561
227 | 1.6 | X | 51.2 | X | COIL | 2.16 | CR | 68CRNIM033-R | 230 | SC18E02239 | 10 | 1561
228 | 1.6 | X | 51.2 | X | COIL | 2.175 | CR | 68CRNIM033-R | 230 | SC18E02240 | 10 | 1561
229 | 1.6 | X | 51.2 | X | COIL | 1.989 | CR | 68CRNIM033-R | 230 | SC18E02444 | 9 | 1561
230 | 1.6 | X | 51.2 | X | COIL | 2.22 | CR | 68CRNIM033-R | 230 | SC18E02445 | 10 | 1562
231 | 1.6 | X | 51.2 | X | COIL | 1.842 | CR | 68CRNIM033-R | 225 | SC18H01756 | 9 | 951
232 | 1.6 | X | 51.2 | X | COIL | 1.806 | CR | 68CRNIM033-R | 225 | SC18H01757 | 9 | 951
233 | 1.6 | X | 51.2 | X | COIL | 1.809 | CR | 68CRNIM033-R | 225 | SC18H01758 | 9 | 951
234 | 1.6 | X | 51.2 | X | COIL | 1.803 | CR | 68CRNIM033-R | 225 | SC18H01761 | 9 | 951
235 | 1.6 | X | 51.2 | X | COIL | 1.872 | CR | 68CRNIM033-R | 220 | SC18H01755 | 9 | 954
236 | 1.6 | X | 51.2 | X | COIL | 1.848 | CR | 68CRNIM033-R | 220 | SC18H01759 | 9 | 954
237 | 1.6 | X | 56.5 | X | COIL | 2.047 | CR | 68CRNIM033-R | 230 | SC18H01113 | 9 | 959
238 | 1.6 | X | 56.5 | X | COIL | 2.079 | CR | 68CRNIM033-R | 230 | SC18H01115 | 9 | 959
239 | 1.6 | X | 56.5 | X | COIL | 2.23 | CR | 68CRNIM033-R | 228 | SC18H01767 | 10 | 949
240 | 1.6 | X | 56.5 | X | COIL | 2.077 | CR | 68CRNIM033-R | 225 | SC18H01112 | 9 | 958
241 | 1.6 | X | 56.5 | X | COIL | 2.068 | CR | 68CRNIM033-R | 225 | SC18H01114 | 9 | 958
242 | 1.6 | X | 56.5 | X | COIL | 2.26 | CR | 68CRNIM033-R | 229 | SC18H01760 | 10 | 958
243 | 1.6 | X | 56.5 | X | COIL | 2.295 | CR | 68CRNIM033-R | 229 | SC18H01766 | 10 | 958
244 | 1.7 | X | 33 | X | COIL | 0.987 | CR | 68CRNIM033-R |  | SC18FR0170 | 1 | 1582
245 | 1.7 | X | 33 | X | COIL | 2.145 | CR | 68CRNIM033-R | 230 | SC18F00165 | 15 | 1578
246 | 1.7 | X | 33 | X | COIL | 2.19 | CR | 68CRNIM033-R | 223 | SC18F00164 | 15 | 1582
247 | 1.7 | X | 33 | X | COIL | 2.17 | CR | 68CRNIM033-R | 223 | SC18F00166 | 15 | 1582
248 | 1.7 | X | 33 | X | COIL | 2.135 | CR | 68CRNIM033-R | 228 | SC18F00163 | 15 | 1582
249 | 1.7 | X | 33 | X | COIL | 2.115 | CR | 68CRNIM033-R | 228 | SC18F00169 | 15 | 1582
250 | 1.7 | X | 33 | X | COIL | 1.612 | CR | 68CRNIM033-R | 218 | SC18H02003 | 13 | 931
251 | 1.7 | X | 33 | X | COIL | 1.644 | CR | 68CRNIM033-R | 218 | SC18H02005 | 13 | 931
252 | 1.7 | X | 33 | X | COIL | 1.554 | CR | 68CRNIM033-R | 229 | SC18H02008 | 12 | 947
253 | 1.7 | X | 33 | X | COIL | 1.667 | CR | 68CRNIM033-R | 224 | SC18H02006 | 13 | 955
254 | 1.7 | X | 33 | X | COIL | 1.702 | CR | 68CRNIM033-R | 224 | SC18H02007 | 13 | 955
255 | 1.7 | X | 33 | X | COIL | 2.144 | CR | 68CRNIM033-R | 218 | SC18H02004 | 16 | 960
TOTAL 255 PACKAGES | [5 empty] | 480.096 | MT