## download-2021-6-16
Dim | Grade | Defect | Pieces | Weight | C | Si | Mn | P | S | Cr | Ni | Cu | Al | Ti | Mo | V | W | B | N | RM Walzen | RM Gluehen | Status | Charge | Ident-Nr
5 | C68D2 | cooling | 1 | 1358 | 0.6753 | 0.2007 | 0.6393 | 0.0101 | 0.0046 | 0.0245 | 0.0144 | 0.0152 | 0.0008 | 0.0002 | 0.0024 | 0.0009 | 0 | 0 | 0.0044 | 1072 |  | As Rolled | 446880 | 2105-58006
5 | C68D2 | Diffrent Caliber | 1 | 1358 | 0.6753 | 0.2007 | 0.6393 | 0.0101 | 0.0046 | 0.0245 | 0.0144 | 0.0152 | 0.0008 | 0.0002 | 0.0024 | 0.0009 | 0 | 0 | 0.0044 | 1072 |  | As Rolled | 446880 | 2105-58006
5 | C68D2 | decaburation | 1 | 1358 | 0.6753 | 0.2007 | 0.6393 | 0.0101 | 0.0046 | 0.0245 | 0.0144 | 0.0152 | 0.0008 | 0.0002 | 0.0024 | 0.0009 | 0 | 0 | 0.0044 | 1072 |  | As Rolled | 446880 | 2105-58006
5.5 | X569A | overstocked | 16 | 22336 | 0.1006 | 0.6789 | 1.8978 | 0.013 | 0.013 | 0.4304 | 2.3015 | 0.0061 | 0.0036 | 0.0449 | 0.5194 | 0.0041 | 0.0029 | 0.0003 | 0.0078 | 1176 |  | As Rolled | 432620 | 1912-44044
5.5 | Before Caliber | Before Caliber | 2 | 5848 | 0.1577 | 0.0744 | 1.0059 | 0.0118 | 0.0151 | 0.8549 | 0.0175 | 0.0116 | 0.0552 | 0.0031 | 0.0022 | 0.0029 | 0.0003 | 0 | 0.0051 |  |  | As Rolled | 344231 | 2105-24092
5.5 | 55SICR6TD | Cooling | 1 | 1424 | 0.5333 | 1.4101 | 0.6604 | 0.0122 | 0.0095 | 0.6461 | 0.0194 | 0.0152 | 0.0015 | 0.0007 | 0.0043 | 0.0021 | 0 | 0 | 0.0048 | 1053 |  | As Rolled | 341986 | 2102-04015
5.5 | 55SICR6TD | Diffrent Caliber | 1 | 1424 | 0.5333 | 1.4101 | 0.6604 | 0.0122 | 0.0095 | 0.6461 | 0.0194 | 0.0152 | 0.0015 | 0.0007 | 0.0043 | 0.0021 | 0 | 0 | 0.0048 | 1053 |  | As Rolled | 341986 | 2102-04015
5.5 | 67SICR5-V | mechanical damage | 1 | 737 | 0.619 | 1.3731 | 0.5189 | 0.0091 | 0.0088 | 0.6279 | 0.0239 | 0.0178 | 0.0013 | 0.0007 | 0.0052 | 0.1079 | 0 | 0.0001 | 0.0055 | 1198 |  | As Rolled | 344640 | 2105-46014
5.5 | 73MOV5-2 | mechanical damage | 4 | 5738 | 0.7144 | 1.1917 | 0.54 | 0.0108 | 0.004 | 0.1324 | 0.0194 | 0.0202 | 0.0447 | 0.0029 | 0.5602 | 0.1744 | 0.0017 | 0.0002 | 0.0076 |  |  | As Rolled | 444203 | 2103-14044
5.5 | 73MOV5-2 | mechanical damage | 4 | 5736 | 0.7144 | 1.1917 | 0.54 | 0.0108 | 0.004 | 0.1324 | 0.0194 | 0.0202 | 0.0447 | 0.0029 | 0.5602 | 0.1744 | 0.0017 | 0.0002 | 0.0076 |  |  | As Rolled | 444203 | 2103-14045
5.5 | WT-C90CR-HP | overstocked | 2 | 2794 | 0.9138 | 0.1915 | 0.2938 | 0.0087 | 0.003 | 0.2048 | 0.0106 | 0.0052 | 0.0006 | 0.0001 | 0.0013 | 0.0008 | 0 | 0 | 0.0029 | 1190 |  | As Rolled | 426035 | 1905-45031
5.5 | WT-C90CR-HP | Try Rolling | 2 | 5316 | 0.9198 | 0.1889 | 0.3169 | 0.0071 | 0.0076 | 0.2065 | 0.0113 | 0.0062 | 0.0008 | 0.0003 | 0.0019 | 0 | 0 | 0 | 0.003 | 1260 |  | As Rolled | 444430 | 2104-19125
5.5 | WT-C95SI-HP TECHMET | overstocked | 2 | 2646 | 0.9514 | 0.4533 | 0.2885 | 0.0097 | 0.0043 | 0.1254 | 0.0109 | 0.0071 | 0.0012 | 0.0002 | 0.0021 | 0 | 0 | 0 | 0.0026 | 1286 |  | As Rolled | 500142 | 1910-04027
5.5 | C100 | overstocked | 1 | 1379 | 1.0096 | 0.3404 | 0.4586 | 0.0081 | 0.0037 | 0.0383 | 0.0107 | 0.0075 | 0.0018 | 0.0005 | 0.0018 | 0 | 0 | 0 | 0.0031 | 1295 |  | As Rolled | 500151 | 1912-42067
6 | 1.2833EB-100V1 | Diffrent Caliber | 1 | 1333 | 0.9726 | 0.2226 | 0.2514 | 0.0097 | 0.0057 | 0.2512 | 0.0208 | 0.0195 | 0.0013 | 0.001 | 0.0048 | 0.0632 | 0 | 0 | 0.0041 | 1325 |  | As Rolled | 339482 | 2104-18015
7.5 | 55SICR6FD | Try Rolling | 2 | 5924 | 0.5399 | 1.3999 | 0.6506 | 0.0118 | 0.007 | 0.6563 | 0.0182 | 0.004 | 0.0016 | 0.0009 | 0.0037 | 0.0023 | 0 | 0 | 0.0033 | 1021 |  | As Rolled | 338883 | 2010-52025
7.5 | 73MOV52 | Bad Bundeling | 1 | 1409 | 0.7102 | 1.1584 | 0.5493 | 0.0134 | 0.0036 | 0.1363 | 0.0312 | 0.0172 | 0.045 | 0.0031 | 0.5631 | 0.184 | 0.0009 | 0.0002 | 0.0077 |  |  | As Rolled | 346417 | 2106-27031
8 | 19MNB4/TM | Diffrent Caliber | 1 | 1431 | 0.2214 | 0.0825 | 0.9583 | 0.0126 | 0.0082 | 0.0695 | 0.0176 | 0.0201 | 0.0338 | 0.0246 | 0.0028 | 0.0033 | 0 | 0.0021 | 0.0043 | 537 |  | As Rolled | 446210 | 2105-17056
8 | SICR 02A | Try Rolling | 2 | 5446 | 0.5477 | 1.4101 | 0.6724 | 0.0179 | 0.0102 | 0.635 | 0.0443 | 0.0079 | 0.0016 | 0.0012 | 0.0061 | 0 | 0 | 0.0001 | 0.0052 | 1008 |  | As Rolled | 439152 | 2010-51025
8 | SICR 02A | Try Rolling | 2 | 5586 | 0.5477 | 1.4101 | 0.6724 | 0.0179 | 0.0102 | 0.635 | 0.0443 | 0.0079 | 0.0016 | 0.0012 | 0.0061 | 0 | 0 | 0.0001 | 0.0052 | 996 |  | As Rolled | 439152 | 2010-51026
8 | SICR 02A | Try Rolling | 2 | 5726 | 0.5477 | 1.4101 | 0.6724 | 0.0179 | 0.0102 | 0.635 | 0.0443 | 0.0079 | 0.0016 | 0.0012 | 0.0061 | 0 | 0 | 0.0001 | 0.0052 | 1003 |  | As Rolled | 439152 | 2010-51027
8 | SICR 02A | Try Rolling | 2 | 5196 | 0.5477 | 1.4101 | 0.6724 | 0.0179 | 0.0102 | 0.635 | 0.0443 | 0.0079 | 0.0016 | 0.0012 | 0.0061 | 0 | 0 | 0.0001 | 0.0052 | 1044 |  | As Rolled | 439152 | 2010-51028
8 | 60SICRV7 | overstocked | 2 | 2900 | 0.6064 | 1.3862 | 0.5508 | 0.0104 | 0.0085 | 0.6438 | 0.0192 | 0.009 | 0.0014 | 0.0008 | 0.0047 | 0.1048 | 0 | 0 | 0.0049 | 1104 |  | As Rolled | 432166 | 2006-39045
8 | GRADE 3 | Try Rolling | 4 | 5658 | 0.9647 | 0.322 | 0.3102 | 0.0091 | 0.0037 | 1.4367 | 0.0319 | 0.0196 | 0.0093 | 0.0015 | 0.0059 | 0.0037 | 0 | 0 | 0.0033 | 1225 | 617 | annealed | 341583 | 2101-67030
8 | GRADE 3 | Try Rolling | 2 | 2844 | 0.9708 | 0.3015 | 0.3167 | 0.0109 | 0.0026 | 1.439 | 0.0276 | 0.0237 | 0.0115 | 0.0012 | 0.0045 | 0.0023 | 0 | 0 | 0.0037 | 1244 |  | As Rolled | 342593 | 2103-06024
8.5 | 19MNB4 | Diffrent Caliber | 1 | 1421 | 0.2033 | 0.074 | 0.9513 | 0.0128 | 0.0106 | 0.0872 | 0.0255 | 0.0253 | 0.0326 | 0.0265 | 0.007 | 0.003 | 0.0003 | 0.0038 | 0.006 | 504 |  | As Rolled | 346651 | 2106-24004
9 | 20MNB4 | Diffrent Caliber | 1 | 1433 | 0.2219 | 0.0569 | 0.9658 | 0.0117 | 0.011 | 0.0299 | 0.0203 | 0.0295 | 0.0416 | 0.0292 | 0.0035 | 0.0032 | 0 | 0.0038 | 0.0044 | 558 |  | As Rolled | 346400 | 2106-22002
9 | SICR 02A | Try Rolling | 2 | 2838 | 0.5431 | 1.4225 | 0.6722 | 0.0091 | 0.009 | 0.6577 | 0.0175 | 0.0102 | 0.0014 | 0.0007 | 0.0054 | 0.001 | 0 | 0 | 0.0055 | 1018 |  | As Rolled | 342372 | 2103-03016
9 | SICR 02A | Try Rolling | 2 | 2834 | 0.5545 | 1.4218 | 0.6867 | 0.009 | 0.0076 | 0.6606 | 0.0226 | 0.0112 | 0.0014 | 0.0008 | 0.0046 | 0.0024 | 0 | 0.0001 | 0.0049 | 1006 |  | As Rolled | 342371 | 2103-03017
10 | GRADE 3 | Try Rolling | 1 | 1565 | 0.9556 | 0.3079 | 0.32 | 0.0092 | 0.007 | 1.4292 | 0.0268 | 0.0186 | 0.001 | 0.0006 | 0.0067 | 0.003 | 0 | 0 | 0.0036 | 1294 |  | As Rolled | 338284 | 2008-34019
10 | GRADE 3 | Try Rolling | 1 | 1551 | 0.9556 | 0.3079 | 0.32 | 0.0092 | 0.007 | 1.4292 | 0.0268 | 0.0186 | 0.001 | 0.0006 | 0.0067 | 0.003 | 0 | 0 | 0.0036 | 1275 |  | As Rolled | 338284 | 2008-34020
10 | GRADE 3 | Try Rolling | 1 | 1483 | 0.9556 | 0.3079 | 0.32 | 0.0092 | 0.007 | 1.4292 | 0.0268 | 0.0186 | 0.001 | 0.0006 | 0.0067 | 0.003 | 0 | 0 | 0.0036 | 1206 |  | As Rolled | 338284 | 2008-34021
10 | GRADE 3 | Try Rolling | 1 | 1549 | 0.9556 | 0.3079 | 0.32 | 0.0092 | 0.007 | 1.4292 | 0.0268 | 0.0186 | 0.001 | 0.0006 | 0.0067 | 0.003 | 0 | 0 | 0.0036 | 1220 |  | As Rolled | 338284 | 2008-34022
10 | GRADE 3 | Try Rolling | 1 | 1605 | 0.9556 | 0.3079 | 0.32 | 0.0092 | 0.007 | 1.4292 | 0.0268 | 0.0186 | 0.001 | 0.0006 | 0.0067 | 0.003 | 0 | 0 | 0.0036 | 1203 |  | As Rolled | 338284 | 2008-34023
10 | GRADE 3 | Try Rolling | 1 | 1615 | 0.9556 | 0.3079 | 0.32 | 0.0092 | 0.007 | 1.4292 | 0.0268 | 0.0186 | 0.001 | 0.0006 | 0.0067 | 0.003 | 0 | 0 | 0.0036 | 1211 |  | As Rolled | 338284 | 2008-34024
10 | GRADE 3 | Try Rolling | 1 | 1533 | 0.9556 | 0.3079 | 0.32 | 0.0092 | 0.007 | 1.4292 | 0.0268 | 0.0186 | 0.001 | 0.0006 | 0.0067 | 0.003 | 0 | 0 | 0.0036 | 1204 |  | As Rolled | 338284 | 2008-34025
10 | GRADE 3 | Try Rolling | 1 | 1465 | 0.9556 | 0.3079 | 0.32 | 0.0092 | 0.007 | 1.4292 | 0.0268 | 0.0186 | 0.001 | 0.0006 | 0.0067 | 0.003 | 0 | 0 | 0.0036 | 1199 |  | As Rolled | 338284 | 2008-34026
10 | GRADE 3 | Try Rolling | 2 | 2774 | 0.9647 | 0.322 | 0.3102 | 0.0091 | 0.0037 | 1.4367 | 0.0319 | 0.0196 | 0.0093 | 0.0015 | 0.0059 | 0.0037 | 0 | 0 | 0.0033 | 1217 |  | As Rolled | 341583 | 2101-59037
10 | GRADE 3 | Try Rolling | 2 | 2854 | 0.9708 | 0.3015 | 0.3167 | 0.0109 | 0.0026 | 1.439 | 0.0276 | 0.0237 | 0.0115 | 0.0012 | 0.0045 | 0.0023 | 0 | 0 | 0.0037 | 1167 |  | As Rolled | 342593 | 2102-46023
10 | GRADE 3 | Try Rolling | 2 | 2780 | 0.9716 | 0.3391 | 0.3085 | 0.007 | 0.0022 | 1.4509 | 0.0319 | 0.0211 | 0.0146 | 0.0016 | 0.0052 | 0 | 0 | 0 | 0.0045 | 1259 | 627 | annealed | 341582 | 2101-59036
10 | GRADE 3 | Try Rolling | 1 | 2903 | 0.9761 | 0.268 | 0.2938 | 0.0085 | 0.0023 | 1.5055 | 0.022 | 0.006 | 0.0192 | 0.0014 | 0.0036 | 0 | 0 | 0 | 0.0038 | 1194 |  | As Rolled | 439669 | 2010-44023
10 | 100CR6 | Try Rolling | 1 | 2439 | 1.0023 | 0.2802 | 0.318 | 0.0098 | 0.0062 | 1.4627 | 0.0376 | 0.0193 | 0.0011 | 0.0014 | 0.0062 | 0.0035 | 0 | 0 | 0.0035 | 1263 |  | As Rolled | 336901 | 2008-34030
10 | 100CR6 | Try Rolling | 1 | 2433 | 1.0023 | 0.2802 | 0.318 | 0.0098 | 0.0062 | 1.4627 | 0.0376 | 0.0193 | 0.0011 | 0.0014 | 0.0062 | 0.0035 | 0 | 0 | 0.0035 | 1261 |  | As Rolled | 336901 | 2008-34031
10 | 100CR6 | Try Rolling | 1 | 2903 | 1.0703 | 0.345 | 0.33 | 0.009 | 0.0067 | 1.5183 | 0.0244 | 0.0091 | 0.0011 | 0.0009 | 0.0066 | 0.0025 | 0 | 0 | 0.0041 | 1276 |  | As Rolled | 397754 | 2008-34027
10 | 100CR6 | Try Rolling | 1 | 2901 | 1.0703 | 0.345 | 0.33 | 0.009 | 0.0067 | 1.5183 | 0.0244 | 0.0091 | 0.0011 | 0.0009 | 0.0066 | 0.0025 | 0 | 0 | 0.0041 | 1211 |  | As Rolled | 397754 | 2008-34028
10 | 100CR6 | Try Rolling | 1 | 2905 | 1.0703 | 0.345 | 0.33 | 0.009 | 0.0067 | 1.5183 | 0.0244 | 0.0091 | 0.0011 | 0.0009 | 0.0066 | 0.0025 | 0 | 0 | 0.0041 | 1271 |  | As Rolled | 397754 | 2008-34029
10 | 100CR6 | Try Rolling | 1 | 2907 | 1.0703 | 0.345 | 0.33 | 0.009 | 0.0067 | 1.5183 | 0.0244 | 0.0091 | 0.0011 | 0.0009 | 0.0066 | 0.0025 | 0 | 0 | 0.0041 | 1208 |  | As Rolled | 397754 | 2009-50025
10.5 | Before Caliber | Try Rolling | 1 | 2945 | 0.16 | 0.0816 | 1.0308 | 0.0089 | 0.012 | 0.8678 | 0.0217 | 0.0244 | 0.0512 | 0.001 | 0.0031 | 0.0031 | 0.0003 | 0 | 0.0072 |  |  | As Rolled | 346379 | 2106-16063
10.5 | 40CRMOV4-6 | overrollings | 1 | 1211 | 0.36 | 0.2721 | 0.5441 | 0.0126 | 0.0078 | 0.95 | 0.0264 | 0.0115 | 0.001 | 0.0005 | 0.6175 | 0.2568 | 0.0002 | 0.0001 | 0.0037 | 1127 |  | As Rolled | 446714 | 2106-16027
10.5 | 40CRMOV4-6 | Inclusions | 1 | 1311 | 0.36 | 0.2721 | 0.5441 | 0.0126 | 0.0078 | 0.95 | 0.0264 | 0.0115 | 0.001 | 0.0005 | 0.6175 | 0.2568 | 0.0002 | 0.0001 | 0.0037 | 1129 |  | As Rolled | 446714 | 2106-16029
10.5 | 34CRNIMO6 | overrollings | 1 | 1171 | 0.3706 | 0.15 | 0.6449 | 0.0108 | 0.0042 | 1.629 | 1.5716 | 0.0147 | 0.0306 | 0.0012 | 0.2384 | 0.0041 | 0.004 | 0.0001 | 0.0059 | 1597 |  | As Rolled | 344738 | 2106-16034
11 | Before Caliber | Before Caliber | 2 | 2922 | 0.1031 | 0.061 | 0.3801 | 0.0135 | 0.0095 | 0.0212 | 0.0197 | 0.0172 | 0.0338 | 0.003 | 0.003 | 0.0014 | 0 | 0 | 0.006 |  |  | As Rolled | 346135 | 2106-13001
12 | 34CRNIMO6 | Diffrent Caliber | 1 | 1435 | 0.3628 | 0.1244 | 0.6418 | 0.0125 | 0.0083 | 1.6368 | 1.5496 | 0.0155 | 0.0319 | 0.0014 | 0.239 | 0.0055 | 0.0021 | 0.0002 | 0.0063 | 1586 |  | As Rolled | 444250 | 2104-23015
12.5 | 25CRMO4 | mechanical damage | 2 | 2783 | 0.2794 | 0.2053 | 0.755 | 0.0129 | 0.0114 | 1.0039 | 0.0202 | 0.0068 | 0.0362 | 0.0011 | 0.1694 | 0.0025 | 0 | 0.0002 | 0.0068 | 820 | 524 | annealed | 440154 | 2102-08011
12.5 | 41CRS4 | Diffrent Caliber | 5 | 7257 | 0.412 | 0.1194 | 0.7661 | 0.0143 | 0.0207 | 1.0446 | 0.0277 | 0.0114 | 0.0266 | 0.0007 | 0.0076 | 0.0027 | 0 | 0 | 0.0068 | 778 |  | As Rolled | 442494 | 2101-13026
13 | 32CRB4 | Diffrent Caliber | 3 | 4397 | 0.3183 | 0.076 | 0.7786 | 0.0123 | 0.0117 | 1.1036 | 0.0213 | 0.0081 | 0.0331 | 0.034 | 0.0047 | 0.0046 | 0 | 0.0041 | 0.0062 | 646 |  | As Rolled | 438767 | 2010-09063
13 | 34CRNIMO6 | Diffrent Caliber | 1 | 1423 | 0.3623 | 0.1363 | 0.6401 | 0.0104 | 0.0069 | 1.6029 | 1.5387 | 0.0124 | 0.0315 | 0.0014 | 0.2413 | 0.0053 | 0 | 0.0001 | 0.0061 | 1685 |  | As Rolled | 442301 | 2102-15037
13 | 38SI7 | Try Rolling | 2 | 2838 | 0.3801 | 1.6046 | 0.7015 | 0.0118 | 0.0082 | 0.2156 | 0.0182 | 0.0154 | 0.029 | 0.004 | 0.003 | 0.0009 | 0 | 0.0003 | 0.0064 | 837 |  | As Rolled | 410077 | 2010-09024
13 | 41CR4 | Diffrent Caliber | 1 | 1429 | 0.3992 | 0.0853 | 0.7679 | 0.0149 | 0.0131 | 1.0073 | 0.0487 | 0.0105 | 0.0272 | 0.0005 | 0.003 | 0.0031 | 0.0001 | 0 | 0.0082 | 774 |  | As Rolled | 344120 | 2104-27045
13 | C82D | Cooling | 1 | 2951 | 0.7969 | 0.2666 | 0.7358 | 0.0105 | 0.0089 | 0.2664 | 0.0192 | 0.0144 | 0.001 | 0.0003 | 0.0036 | 0.0072 | 0 | 0 | 0.0047 | 1209 |  | As Rolled | 342161 | 2102-15005
13 | C82D | Cooling | 1 | 2937 | 0.8178 | 0.2394 | 0.7659 | 0.0126 | 0.0122 | 0.2735 | 0.0194 | 0.0214 | 0.001 | 0.0005 | 0.0045 | 0.0018 | 0 | 0 | 0.0046 | 1216 |  | As Rolled | 442155 | 2101-15006
13.5 | C82D | Cooling | 1 | 2901 | 0.7942 | 0.272 | 0.7353 | 0.0112 | 0.0118 | 0.2758 | 0.0236 | 0.0286 | 0.001 | 0.0002 | 0.0082 | 0.014 | 0 | 0 | 0.0041 | 1220 |  | As Rolled | 444204 | 2105-35002
13.5 | GRADE 3 SPECIAL | Try Rolling | 12 | 17066 | 0.9543 | 0.3219 | 0.3245 | 0.0143 | 0.0042 | 1.432 | 0.0342 | 0.0278 | 0.0121 | 0.0013 | 0.0074 | 0.0046 | 0 | 0.0001 | 0.0032 | 1259 |  | As Rolled | 444398 | 2103-25034
13.5 | GRADE 3 | Try Rolling | 2 | 2696 | 0.9708 | 0.3015 | 0.3167 | 0.0109 | 0.0026 | 1.439 | 0.0276 | 0.0237 | 0.0115 | 0.0012 | 0.0045 | 0.0023 | 0 | 0 | 0.0037 | 1212 |  | As Rolled | 342593 | 2102-17022
13.5 | 100CR6 NNRM1 | overrollings | 2 | 2254 | 0.9937 | 0.3193 | 0.2942 | 0.0109 | 0.0059 | 1.5151 | 0.0253 | 0.0218 | 0.0013 | 0.001 | 0.0048 | 0.0031 | 0 | 0 | 0.0026 | 1240 |  | As Rolled | 446535 | 2105-35016
14 | 912MN | Try Rolling | 2 | 2894 | 0.1573 | 0.0921 | 0.9997 | 0.0117 | 0.0122 | 0.8457 | 0.0183 | 0.0113 | 0.0474 | 0.0027 | 0.0038 | 0.003 | 0 | 0.0003 | 0.0055 | 508 |  | As Rolled | 429718 | 2002-21085
14 | C82D | Cooling | 1 | 2921 | 0.818 | 0.2883 | 0.7363 | 0.0113 | 0.014 | 0.2747 | 0.0229 | 0.0192 | 0.0009 | 0.0003 | 0.0353 | 0.0011 | 0 | 0 | 0.0053 | 1255 |  | As Rolled | 444326 | 2104-31002
15 | C62D2MOD | Cooling | 2 | 5816 | 0.6203 | 0.2911 | 0.6392 | 0.0088 | 0.004 | 0.0333 | 0.0232 | 0.024 | 0.0332 | 0.0017 | 0.0053 | 0.0532 | 0 | 0.0001 | 0.0047 | 1010 |  | As Rolled | 445868 | 2104-35032
15 | C62D2MOD | Cooling | 3 | 8565 | 0.6222 | 0.2866 | 0.6331 | 0.0081 | 0.0034 | 0.0309 | 0.0345 | 0.0232 | 0.0357 | 0.0016 | 0.0049 | 0.0543 | 0 | 0.0001 | 0.0052 | 988 |  | As Rolled | 445867 | 2104-35005
15 | C82D | Cooling | 1 | 2932 | 0.8 | 0.2846 | 0.7415 | 0.0138 | 0.0125 | 0.2956 | 0.0196 | 0.0205 | 0.0011 | 0.0005 | 0.0402 | 0.0018 | 0 | 0 | 0.0047 | 1221 |  | As Rolled | 343519 | 2104-35004
15 | C82D | Cooling | 1 | 2932 | 0.8 | 0.2846 | 0.7415 | 0.0138 | 0.0125 | 0.2956 | 0.0196 | 0.0205 | 0.0011 | 0.0005 | 0.0402 | 0.0018 | 0 | 0 | 0.0047 | 1221 |  | As Rolled | 343519 | 2104-35004
15 | 100CR6 | overrollings | 1 | 1227 | 1.0007 | 0.2936 | 0.3087 | 0.0106 | 0.0039 | 1.502 | 0.0256 | 0.0201 | 0.001 | 0.001 | 0.006 | 0.0033 | 0 | 0 | 0.0034 | 1249 |  | As Rolled | 446533 | 2105-38021
15.5 | 18CRNI8 | Diffrent Caliber | 2 | 2744 | 0.1691 | 0.1601 | 0.5684 | 0.0157 | 0.021 | 1.9791 | 1.9571 | 0.0096 | 0.0324 | 0.0012 | 0.0054 | 0.0047 | 0.0056 | 0.0001 | 0.0069 | 1146 |  | As Rolled | 343574 | 2105-41003
15.5 | 18CRNI8+SPEZ | Try Rolling | 1 | 1235 | 0.1726 | 0.1545 | 0.5633 | 0.0103 | 0.021 | 1.9793 | 2.0052 | 0.0057 | 0.0377 | 0.0017 | 0.0153 | 0.0045 | 0.0003 | 0.0001 | 0.0071 | 1125 |  | As Rolled | 442637 | 2102-25004
15.5 | C68D2 | Cooling | 1 | 1461 | 0.6769 | 0.2049 | 0.639 | 0.0085 | 0.0085 | 0.0211 | 0.0176 | 0.0187 | 0.0009 | 0.0006 | 0.0053 | 0.0007 | 0 | 0 | 0.0043 | 950 |  | As Rolled | 340893 | 2104-37024
16 | 30MNVS6 | Diffrent Caliber | 1 | 1439 | 0.28 | 0.6595 | 1.2355 | 0.0134 | 0.025 | 0.1326 | 0.0223 | 0.0187 | 0.0023 | 0.0141 | 0.0052 | 0.1082 | 0 | 0 | 0.0167 | 761 |  | As Rolled | 344924 | 2105-42012
16 | 51SI7 | decaburation | 5 | 14903 | 0.5201 | 1.6943 | 0.7513 | 0.0128 | 0.0081 | 0.2813 | 0.0156 | 0.0091 | 0.0016 | 0.0009 | 0.0185 | 0.0276 | 0 | 0.0001 | 0.0042 | 906 |  | As Rolled | 337626 | 2101-27016
16 | 51SI7 | overstocked | 1 | 2969 | 0.5306 | 1.667 | 0.7446 | 0.011 | 0.0091 | 0.2769 | 0.0214 | 0.0071 | 0.0016 | 0.0012 | 0.0233 | 0.0277 | 0 | 0 | 0.0044 | 965 |  | As Rolled | 319281 | 2008-15009
16.5 | 20NICRMO3/8620AL | Diffrent Caliber | 1 | 1401 | 0.2149 | 0.2175 | 0.8396 | 0.0115 | 0.0039 | 0.5097 | 0.8322 | 0.0107 | 0.0326 | 0.0011 | 0.2174 | 0.0026 | 0.0017 | 0.0002 | 0.0082 | 689 |  | As Rolled | 446303 | 2105-44019
16.5 | 38B2TM | Try Rolling | 4 | 5768 | 0.3131 | 0.0205 | 0.7296 | 0.0086 | 0.0093 | 0.22 | 0.0187 | 0.007 | 0.0436 | 0.0345 | 0.0029 | 0.0023 | 0 | 0.0045 | 0.0045 | 526 |  | As Rolled | 437236 | 2011-22034
17 | Before Caliber | Before Caliber | 2 | 4454 | 0.1108 | 0.1045 | 0.4211 | 0.0137 | 0.0226 | 0.0182 | 0.0093 | 0.0075 | 0.0351 | 0.0004 | 0.0016 | 0.0015 | 0 | 0.0001 | 0.0052 |  |  | As Rolled | 447177 | 2105-60001
18 | Before Caliber | Before Caliber | 4 | 10092 | 0.1108 | 0.1045 | 0.4211 | 0.0137 | 0.0226 | 0.0182 | 0.0093 | 0.0075 | 0.0351 | 0.0004 | 0.0016 | 0.0015 | 0 | 0.0001 | 0.0052 |  |  | As Rolled | 447177 | 2105-61001
18 | 100CR6 | overrollings | 1 | 1367 | 0.985 | 0.3278 | 0.3136 | 0.0091 | 0.005 | 1.4658 | 0.028 | 0.0255 | 0.0009 | 0.0006 | 0.0043 | 0.0028 | 0 | 0 | 0.0055 | 1391 |  | As Rolled | 346049 | 2105-51019
18.5 | Before Caliber | Before Caliber | 4 | 2929 | 0.1108 | 0.1045 | 0.4211 | 0.0137 | 0.0226 | 0.0182 | 0.0093 | 0.0075 | 0.0351 | 0.0004 | 0.0016 | 0.0015 | 0 | 0.0001 | 0.0052 |  |  | As Rolled | 447177 | 2105-63001
18.5 | 30MNVS6 | Coil Weight | 1 | 1134 | 0.28 | 0.6621 | 1.2267 | 0.0113 | 0.0236 | 0.1309 | 0.0284 | 0.0216 | 0.0016 | 0.0166 | 0.0045 | 0.1025 | 0 | 0 | 0.0156 | 739 |  | As Rolled | 344274 | 2104-46004
18.5 | 30MNVS6 | Diffrent Caliber | 1 | 1134 | 0.28 | 0.6621 | 1.2267 | 0.0113 | 0.0236 | 0.1309 | 0.0284 | 0.0216 | 0.0016 | 0.0166 | 0.0045 | 0.1025 | 0 | 0 | 0.0156 | 739 |  | As Rolled | 344274 | 2104-46004
18.5 | 30MNVS6 | Diffrent Caliber | 2 | 2882 | 0.2868 | 0.6563 | 1.2091 | 0.0125 | 0.0196 | 0.1285 | 0.0217 | 0.0178 | 0.0017 | 0.0156 | 0.0054 | 0.1016 | 0 | 0 | 0.0144 | 725 |  | As Rolled | 446031 | 2105-53002
18.5 | 34CRNIMO6 | overrollings | 1 | 1379 | 0.3706 | 0.15 | 0.6449 | 0.0108 | 0.0042 | 1.629 | 1.5716 | 0.0147 | 0.0306 | 0.0012 | 0.2384 | 0.0041 | 0.004 | 0.0001 | 0.0059 | 1453 |  | As Rolled | 344738 | 2105-53010
19 | Before Caliber | Before Caliber | 2 | 5920 | 0.1108 | 0.1045 | 0.4211 | 0.0137 | 0.0226 | 0.0182 | 0.0093 | 0.0075 | 0.0351 | 0.0004 | 0.0016 | 0.0015 | 0 | 0.0001 | 0.0052 |  |  | As Rolled | 447177 | 2105-64001
20 | 40CRMOV46HP | overrollings | 2 | 2260 | 0.3755 | 0.2712 | 0.5572 | 0.0112 | 0.0096 | 0.9514 | 0.0339 | 0.0352 | 0.0013 | 0.0004 | 0.6349 | 0.2802 | 0.0006 | 0 | 0.0059 | 1119 |  | As Rolled | 444245 | 2104-48029
20 | 40CRMOV46HP | overrollings | 1 | 1317 | 0.3828 | 0.2506 | 0.5423 | 0.0121 | 0.0074 | 0.9684 | 0.0351 | 0.0155 | 0.0012 | 0.0004 | 0.6341 | 0.2567 | 0.0006 | 0 | 0.0051 | 1096 |  | As Rolled | 344623 | 2104-48030
21 | 20MNB4 | Diffrent Caliber | 1 | 2903 | 0.2107 | 0.0873 | 0.9507 | 0.0118 | 0.0094 | 0.0292 | 0.0195 | 0.0247 | 0.0311 | 0.03 | 0.0044 | 0.0035 | 0 | 0.0034 | 0.0042 | 504 |  | As Rolled | 446631 | 2105-66003
21 | 30MNVS6 | overstocked | 1 | 1431 | 0.294 | 0.6602 | 1.2649 | 0.0138 | 0.0207 | 0.1389 | 0.0158 | 0.0105 | 0.0011 | 0.0139 | 0.005 | 0.109 | 0 | 0 | 0.0179 | 783 |  | As Rolled | 333190 | 2003-33018
23 | 17CR3 | Diffrent Caliber | 1 | 1289 | 0.1896 | 0.1956 | 0.6699 | 0.0095 | 0.0103 | 0.8609 | 0.0217 | 0.0171 | 0.0298 | 0.001 | 0.006 | 0.004 | 0 | 0.0001 | 0.0051 | 495 |  | As Rolled | 341655 | 2105-68016
23 | C80-84 | Try Rolling | 1 | 1467 | 0.8374 | 0.2855 | 0.5021 | 0.0098 | 0.0045 | 0.0203 | 0.0123 | 0.0046 | 0.0008 | 0.0001 | 0.0021 | 0.0007 | 0 | 0 | 0.0024 |  |  | As Rolled | 438782 | 2103-48023
23 | C80-84 | Try Rolling | 1 | 1467 | 0.8374 | 0.2855 | 0.5021 | 0.0098 | 0.0045 | 0.0203 | 0.0123 | 0.0046 | 0.0008 | 0.0001 | 0.0021 | 0.0007 | 0 | 0 | 0.0024 |  |  | As Rolled | 438782 | 2103-48023
23 | GRADE 3 | Try Rolling | 2 | 2870 | 0.95 | 0.2485 | 0.3053 | 0.0094 | 0.0031 | 1.4747 | 0.026 | 0.0105 | 0.018 | 0.0021 | 0.0043 | 0.0034 | 0 | 0 | 0.0038 | 1218 |  | As Rolled | 442565 | 2102-39030
23 | GRADE 3 | Try Rolling | 4 | 5616 | 0.9539 | 0.2941 | 0.3149 | 0.0086 | 0.0031 | 1.4851 | 0.0315 | 0.0249 | 0.029 | 0.0013 | 0.0056 | 0.0021 | 0 | 0 | 0.004 | 1185 |  | As Rolled | 440690 | 2012-32026
23 | GRADE 3 | Try Rolling | 2 | 2750 | 0.9708 | 0.3015 | 0.3167 | 0.0109 | 0.0026 | 1.439 | 0.0276 | 0.0237 | 0.0115 | 0.0012 | 0.0045 | 0.0023 | 0 | 0 | 0.0037 | 1162 |  | As Rolled | 342593 | 2102-39032
23 | GRADE 3 | Try Rolling | 2 | 2802 | 0.9716 | 0.3391 | 0.3085 | 0.007 | 0.0022 | 1.4509 | 0.0319 | 0.0211 | 0.0146 | 0.0016 | 0.0052 | 0 | 0 | 0 | 0.0045 | 1206 |  | As Rolled | 341582 | 2102-39031
23 | GRADE 3 | Try Rolling | 2 | 2736 | 0.9763 | 0.2957 | 0.3088 | 0.0096 | 0.0028 | 1.5022 | 0.0319 | 0.0278 | 0.0147 | 0.0016 | 0.0068 | 0.0023 | 0 | 0 | 0.0033 | 1172 |  | As Rolled | 440688 | 2012-32027
23 | GRADE 3 | Try Rolling | 6 | 8524 | 0.98 | 0.2881 | 0.3175 | 0.0101 | 0.0034 | 1.5001 | 0.0325 | 0.0265 | 0.0331 | 0.0014 | 0.006 | 0.0023 | 0 | 0 | 0.0046 | 1157 |  | As Rolled | 440687 | 2012-32025
23.5 | 100CR6 | Try Rolling | 3 | 4337 | 1.0079 | 0.3111 | 0.3014 | 0.009 | 0.0065 | 1.5062 | 0.0351 | 0.0206 | 0.002 | 0.001 | 0.0075 | 0.0029 | 0 | 0 | 0.0056 | 1080 | 625 | annealed | 440283 | 2010-37003
23.5 | 100CR6 | Try Rolling | 1 | 1233 | 1.0079 | 0.3111 | 0.3014 | 0.009 | 0.0065 | 1.5062 | 0.0351 | 0.0206 | 0.002 | 0.001 | 0.0075 | 0.0029 | 0 | 0 | 0.0056 | 1080 | 625 | annealed | 440283 | 2010-37003
25 | GRADE 3 | Try Rolling | 1 | 1481 | 0.9556 | 0.3079 | 0.32 | 0.0092 | 0.007 | 1.4292 | 0.0268 | 0.0186 | 0.001 | 0.0006 | 0.0067 | 0.003 | 0 | 0 | 0.0036 | 1077 |  | As Rolled | 338284 | 2008-27015
25 | GRADE 3 | Try Rolling | 1 | 1495 | 0.9556 | 0.3079 | 0.32 | 0.0092 | 0.007 | 1.4292 | 0.0268 | 0.0186 | 0.001 | 0.0006 | 0.0067 | 0.003 | 0 | 0 | 0.0036 | 1134 |  | As Rolled | 338284 | 2008-27016
25 | GRADE 3 | Try Rolling | 1 | 1509 | 0.9556 | 0.3079 | 0.32 | 0.0092 | 0.007 | 1.4292 | 0.0268 | 0.0186 | 0.001 | 0.0006 | 0.0067 | 0.003 | 0 | 0 | 0.0036 | 1117 |  | As Rolled | 338284 | 2008-27017
25 | GRADE 3 | Try Rolling | 1 | 1495 | 0.9556 | 0.3079 | 0.32 | 0.0092 | 0.007 | 1.4292 | 0.0268 | 0.0186 | 0.001 | 0.0006 | 0.0067 | 0.003 | 0 | 0 | 0.0036 | 1133 |  | As Rolled | 338284 | 2008-27018
25 | GRADE 3 | Try Rolling | 1 | 1487 | 0.9556 | 0.3079 | 0.32 | 0.0092 | 0.007 | 1.4292 | 0.0268 | 0.0186 | 0.001 | 0.0006 | 0.0067 | 0.003 | 0 | 0 | 0.0036 | 1120 |  | As Rolled | 338284 | 2008-27019
25 | GRADE 3 | Try Rolling | 1 | 1449 | 0.9556 | 0.3079 | 0.32 | 0.0092 | 0.007 | 1.4292 | 0.0268 | 0.0186 | 0.001 | 0.0006 | 0.0067 | 0.003 | 0 | 0 | 0.0036 | 1120 |  | As Rolled | 338284 | 2008-27020
25 | GRADE 3 | Try Rolling | 1 | 1401 | 0.9556 | 0.3079 | 0.32 | 0.0092 | 0.007 | 1.4292 | 0.0268 | 0.0186 | 0.001 | 0.0006 | 0.0067 | 0.003 | 0 | 0 | 0.0036 | 1143 |  | As Rolled | 338284 | 2008-27021
25 | GRADE 3 | Try Rolling | 1 | 1473 | 0.9556 | 0.3079 | 0.32 | 0.0092 | 0.007 | 1.4292 | 0.0268 | 0.0186 | 0.001 | 0.0006 | 0.0067 | 0.003 | 0 | 0 | 0.0036 | 1073 |  | As Rolled | 338284 | 2008-27022
25 | GRADE 3 | Try Rolling | 1 | 1461 | 0.9556 | 0.3079 | 0.32 | 0.0092 | 0.007 | 1.4292 | 0.0268 | 0.0186 | 0.001 | 0.0006 | 0.0067 | 0.003 | 0 | 0 | 0.0036 | 1086 |  | As Rolled | 338284 | 2008-27023
25 | GRADE 3 | Try Rolling | 1 | 2895 | 0.9761 | 0.268 | 0.2938 | 0.0085 | 0.0023 | 1.5055 | 0.022 | 0.006 | 0.0192 | 0.0014 | 0.0036 | 0 | 0 | 0 | 0.0038 | 1140 |  | As Rolled | 439669 | 2011-35026
25 | 100CR6 | Try Rolling | 1 | 2329 | 1.0023 | 0.2802 | 0.318 | 0.0098 | 0.0062 | 1.4627 | 0.0376 | 0.0193 | 0.0011 | 0.0014 | 0.0062 | 0.0035 | 0 | 0 | 0.0035 | 1187 |  | As Rolled | 336901 | 2008-27013
25 | 100CR6 | Try Rolling | 1 | 2325 | 1.0023 | 0.2802 | 0.318 | 0.0098 | 0.0062 | 1.4627 | 0.0376 | 0.0193 | 0.0011 | 0.0014 | 0.0062 | 0.0035 | 0 | 0 | 0.0035 | 1168 |  | As Rolled | 336901 | 2008-27014
25 | 100CR6 | Try Rolling | 1 | 2849 | 1.0703 | 0.345 | 0.33 | 0.009 | 0.0067 | 1.5183 | 0.0244 | 0.0091 | 0.0011 | 0.0009 | 0.0066 | 0.0025 | 0 | 0 | 0.0041 | 1083 |  | As Rolled | 397754 | 2008-27010
25 | 100CR6 | Try Rolling | 1 | 2841 | 1.0703 | 0.345 | 0.33 | 0.009 | 0.0067 | 1.5183 | 0.0244 | 0.0091 | 0.0011 | 0.0009 | 0.0066 | 0.0025 | 0 | 0 | 0.0041 | 1068 |  | As Rolled | 397754 | 2008-27011
25 | 100CR6 | Try Rolling | 1 | 2579 | 1.0703 | 0.345 | 0.33 | 0.009 | 0.0067 | 1.5183 | 0.0244 | 0.0091 | 0.0011 | 0.0009 | 0.0066 | 0.0025 | 0 | 0 | 0.0041 | 1068 |  | As Rolled | 397754 | 2008-27012
25 | 100CR6 | Try Rolling | 1 | 2901 | 1.0703 | 0.345 | 0.33 | 0.009 | 0.0067 | 1.5183 | 0.0244 | 0.0091 | 0.0011 | 0.0009 | 0.0066 | 0.0025 | 0 | 0 | 0.0041 | 1190 |  | As Rolled | 397754 | 2009-34025
26 | 100CR6 | mechanical damage | 8 | 11208 | 0.9898 | 0.2953 | 0.2998 | 0.0081 | 0.0062 | 1.4867 | 0.0314 | 0.0183 | 0.0016 | 0.0006 | 0.0077 | 0.0034 | 0 | 0 | 0.0046 | 1162 |  | As Rolled | 437863 | 2009-35021
26 | 100CR6-LOW S | mechanical damage | 5 | 14642 | 0.9994 | 0.2973 | 0.2999 | 0.0089 | 0.0051 | 1.4957 | 0.0213 | 0.0126 | 0.0016 | 0.0008 | 0.0042 | 0.0026 | 0 | 0 | 0.0032 | 1140 |  | As Rolled | 330261 | 1911-28011
26 | 100CR6 | mechanical damage | 4 | 5816 | 1.0033 | 0.2962 | 0.3195 | 0.0089 | 0.008 | 1.5228 | 0.0318 | 0.0116 | 0.0033 | 0.0007 | 0.0094 | 0.0034 | 0 | 0 | 0.007 | 1121 |  | As Rolled | 437858 | 2009-35019
27 | 23MNB4 | Diffrent Caliber | 4 | 5566 | 0.2191 | 0.0134 | 1.0379 | 0.0142 | 0.0119 | 0.2556 | 0.0193 | 0.0152 | 0.0368 | 0.0398 | 0.0031 | 0.0042 | 0.0002 | 0.0034 | 0.0061 | 537 |  | As Rolled | 346233 | 2106-04002
27 | 30MOB1 | mechanical damage | 6 | 8574 | 0.2869 | 0.0721 | 0.9356 | 0.0146 | 0.0114 | 0.2174 | 0.0383 | 0.0135 | 0.0281 | 0.0407 | 0.0832 | 0.0042 | 0 | 0.0028 | 0.0054 | 619 |  | As Rolled | 446193 | 2106-04017
27 | 30MNB4-TM | mechanical damage | 14 | 20008 | 0.2984 | 0.0621 | 0.8954 | 0.0119 | 0.0083 | 0.1892 | 0.023 | 0.0304 | 0.0385 | 0.0444 | 0.0067 | 0.0045 | 0 | 0.0035 | 0.0049 | 570 |  | As Rolled | 446392 | 2106-04018
27 | 30MNB4-TM | mechanical damage | 4 | 5820 | 0.3026 | 0.0573 | 0.8923 | 0.0106 | 0.0108 | 0.1902 | 0.0197 | 0.0271 | 0.0333 | 0.0376 | 0.0035 | 0.004 | 0 | 0.0034 | 0.0046 | 555 |  | As Rolled | 446389 | 2106-04019
28 | 41CR4 | mechanical damage | 2 | 2902 | 0.392 | 0.0685 | 0.761 | 0.0123 | 0.0116 | 0.9947 | 0.029 | 0.0102 | 0.032 | 0.0007 | 0.0058 | 0.0036 | 0 | 0 | 0.0066 | 771 |  | As Rolled | 436160 | 2011-38032
28 | 100CR6-LOW S | Diffrent Caliber | 1 | 2890 | 0.9905 | 0.3106 | 0.2943 | 0.0079 | 0.0072 | 1.5128 | 0.0267 | 0.0193 | 0.0012 | 0.0009 | 0.0043 | 0.0032 | 0 | 0 | 0.0046 | 1143 |  | As Rolled | 346037 | 2106-05030
29 | 17MNB4 | Diffrent Caliber | 1 | 1435 | 0.1927 | 0.073 | 1.0945 | 0.0128 | 0.0086 | 0.2379 | 0.0153 | 0.0125 | 0.0475 | 0.0243 | 0.0035 | 0.0047 | 0 | 0.0035 | 0.0047 | 477 |  | As Rolled | 444189 | 2106-06003
29 | 100CR6-LOW S | Oil | 1 | 2797 | 0.99 | 0.3197 | 0.2998 | 0.0091 | 0.0065 | 1.5006 | 0.0264 | 0.0242 | 0.0013 | 0.0005 | 0.0041 | 0.0026 | 0 | 0 | 0.0033 | 1167 |  | As Rolled | 346485 | 2106-06017
29 | 100CR6-LOW S | overrollings | 1 | 2797 | 0.99 | 0.3197 | 0.2998 | 0.0091 | 0.0065 | 1.5006 | 0.0264 | 0.0242 | 0.0013 | 0.0005 | 0.0041 | 0.0026 | 0 | 0 | 0.0033 | 1167 |  | As Rolled | 346485 | 2106-06017
29 | 100CR6-LOW S | Oil | 1 | 2935 | 1.0104 | 0.303 | 0.2958 | 0.0076 | 0.0057 | 1.5051 | 0.0298 | 0.0214 | 0.0017 | 0.0006 | 0.012 | 0.0023 | 0 | 0 | 0.0035 | 1143 |  | As Rolled | 441094 | 2011-39010
29 | 100CR6-LOW S | Seams | 1 | 2935 | 1.0104 | 0.303 | 0.2958 | 0.0076 | 0.0057 | 1.5051 | 0.0298 | 0.0214 | 0.0017 | 0.0006 | 0.012 | 0.0023 | 0 | 0 | 0.0035 | 1143 |  | As Rolled | 441094 | 2011-39010
29 | 100CR6-LOW S | overrollings | 1 | 2659 | 1.02 | 0.3228 | 0.3058 | 0.0066 | 0.0069 | 1.4986 | 0.0339 | 0.0387 | 0.0015 | 0.0007 | 0.0074 | 0.003 | 0 | 0 | 0.0044 | 1166 |  | As Rolled | 346482 | 2106-06019
29 | 100CR6-LOW S | Seams | 2 | 5830 | 1.02 | 0.2902 | 0.3107 | 0.0099 | 0.0059 | 1.5029 | 0.0415 | 0.0217 | 0.0012 | 0.0004 | 0.0045 | 0.0021 | 0 | 0 | 0.0048 | 1104 |  | As Rolled | 444211 | 2103-54012
30 | 100CR6-LOW S | Diffrent Caliber | 1 | 2940 | 1.0033 | 0.3163 | 0.3101 | 0.009 | 0.0078 | 1.5368 | 0.0991 | 0.0198 | 0.0011 | 0.0007 | 0.0133 | 0.0032 | 0 | 0 | 0.0041 | 1148 |  | As Rolled | 346043 | 2106-07012
30 | 100CR6-LOW S | Diffrent Caliber | 1 | 2944 | 1.0118 | 0.2841 | 0.3154 | 0.006 | 0.0042 | 1.5244 | 0.0242 | 0.0172 | 0.0008 | 0.0007 | 0.0039 | 0.0029 | 0 | 0 | 0.0045 | 1177 |  | As Rolled | 346042 | 2106-07021
483691