## Sheet3
Item | Name | TCT (mm) | Coating | Width (mm) | Grade | Quanity (kg)
1 | GL | 0.25 | AZ050 | 914 | G550 | 6820
2 | GL | 0.37 | AZ060 | 1250 | G350 | 16240
3 | GL | 0.38 | AZ050 | 1219 | G350 | 4010
4 | GI | 0.4 | Z140 | 1250 | G350 | 150310
5 | GI | 0.41 | Z100 | 1250 | G350 | 3130
6 | GL | 0.45 | AZ050 | 1219 | G350 | 2550
7 | GI | 0.45 | Z120 | 1219 | G350 | 2760
8 | GL | 0.46 | AZ150 | 1170 | G350 | 3650
9 | GI | 0.47 | Z120 | 1219 | G550 | 9930
10 | GI | 0.48 | Z090 | 1129 | G350 | 5010
11 | GI | 0.48 | Z090 | 1153 | G350 | 22930
12 | GI | 0.48 | Z120 | 1172 | G550 | 15190
13 | GL | 0.5 | AZ050 | 1200 | G550 | 3370
14 | GL | 0.5 | AZ050 | 1219 | G550 | 8450
15 | GI | 0.5 | Z100 | 1250 | G350 | 3350
16 | GI | 0.5 | Z120 | 1219 | G350 | 2830
17 | GI | 0.5 | Z140 | 1250 | G350 | 903440
18 | GI | 0.5 | Z220 | 1250 | G350 | 24510
19 | GI | 0.5 | Z275 | 1250 | G350 | 34760
20 | GL | 0.51 | AZ070 | 1250 | G350 | 4940
21 | GL | 0.51 | AZ100 | 1234 | G350 | 3960
22 | GL | 0.52 | AZ100 | 1220 | G350 | 7150
23 | GL | 0.52 | AZ150 | 1250 | G350 | 13360
24 | GI | 0.52 | Z140 | 1250 | G350 | 2410
25 | GL | 0.55 | AZ070 | 1250 | G350 | 51450
26 | GL | 0.55 | AZ100 | 1250 | G350 | 31610
27 | GL | 0.55 | AZ185 | 1250 | G350 | 28630
28 | GI | 0.56 | Z100 | 1250 | G350 | 9030
29 | GI | 0.57 | Z100 | 1220 | G350 | 20890
30 | GI | 0.57 | Z140 | 1250 | G350 | 92540
31 | GL | 0.58 | AZ100 | 1220 | G350 | 35710
32 | GL | 0.58 | AZ100 | 1240 | G350 | 4830
33 | GL | 0.58 | AZ100 | 1250 | G350 | 11950
34 | GL | 0.58 | AZ150 | 1250 | G350 | 15830
35 | GL | 0.58 | AZ165 | 1086 | G450 | 16470
36 | GL | 0.58 | AZ165 | 1143 | G450 | 6740
37 | GL | 0.58 | AZ165 | 1229 | G450 | 10460
38 | GI | 0.58 | Z140 | 1250 | G350 | 12530
39 | GL | 0.59 | AZ100 | 1220 | G350 | 20580
40 | GL | 0.59 | AZ150 | 938 | G350 | 2460
41 | GL | 0.6 | AZ100 | 610 | G350 | 2950
42 | GI | 0.6 | Z140 | 1200 | G450 | 8480
43 | GI | 0.6 | Z140 | 1250 | G350 | 14040
44 | GL | 0.61 | AZ070 | 1250 | G350 | 2990
45 | GL | 0.61 | AZ070 | 610 | G350 | 2740
46 | GI | 0.63 | Z100 | 1250 | G350 | 17620
47 | GL | 0.65 | AZ070 | 1250 | G350 | 4260
48 | GL | 0.65 | AZ185 | 1250 | G350 | 5220
49 | GL | 0.7 | AZ185 | 1250 | G350 | 5420
50 | GI | 0.7 | Z200 | 1250 | G350 | 14320
51 | GI | 0.72 | Z220 | 1220 | G350 | 3530
52 | GL | 0.75 | AZ185 | 1250 | G350 | 2270
53 | GI | 0.8 | Z200 | 1250 | G350 | 2230
54 | GI | 0.84 | Z120 | 1219 | G350 | 18460
55 | GI | 0.84 | Z220 | 1220 | G350 | 156900
56 | GI | 0.88 | Z275 | 1210 | G350 | 6770
57 | GI | 1 | Z140 | 1250 | G350 | 2230
58 | GI | 1.07 | Z080 | 1230 | G350 | 2780
59 | GI | 1.11 | Z180 | 1219 | G350 | 3210
60 | GI | 1.14 | Z180 | 1222 | G450 | 7130
61 | GI | 1.2 | Z200 | 1250 | G350 | 2690
62 | GI | 1.35 | Z120 | 1219 | G350 | 2240
63 | GI | 1.37 | Z080 | 1000 | G350 | 2630
64 | GI | 1.37 | Z080 | 1215 | G350 | 2340
65 | GI | 1.4 | Z140 | 1180 | G350 | 3950
66 | GI | 1.4 | Z140 | 1238 | G350 | 3460
67 | GI | 1.4 | Z275 | 1219 | G450 | 10900
68 | GI | 1.4 | Z275 | 1250 | G350 | 7580
69 | GI | 1.41 | Z275 | 1250 | G350 | 7240
70 | GI | 1.42 | Z120 | 1250 | G350 | 15030
71 | GI | 1.42 | Z140 | 1250 | G350 | 2220
72 | GI | 1.42 | Z180 | 1227 | G350 | 3670
73 | GI | 1.5 | Z080 | 1219 | G350 | 5220
74 | GI | 1.5 | Z100 | 1250 | G350 | 10460
75 | GI | 1.5 | Z140 | 1180 | G350 | 2510
76 | GI | 1.5 | Z140 | 1250 | G350 | 4320
77 | GI | 1.5 | Z200 | 1250 | G350 | 7690
78 | GI | 1.5 | Z220 | 1250 | G350 | 2260
79 | GI | 1.5 | Z275 | 1219 | G350 | 2680
80 | GI | 1.5 | Z275 | 1250 | G350 | 51330
81 | GI | 1.5 | Z275 | 1250 | G450 | 4340
82 | GI | 1.55 | Z275 | 1219 | G450 | 5650
83 | GI | 1.7 | Z275 | 1250 | G350 | 5030
84 | GI | 1.75 | Z120 | 1045 | G450 | 3040
85 | GI | 1.75 | Z120 | 1200 | G350 | 2090
86 | GI | 1.75 | Z120 | 1219 | G350 | 7990
87 | GI | 1.75 | Z180 | 1124 | G350 | 2410
88 | GI | 1.75 | Z180 | 1250 | G350 | 18080
89 | GI | 1.77 | Z120 | 1200 | G350 | 3100
90 | GI | 1.77 | Z120 | 1250 | G350 | 2000
91 | GI | 1.78 | Z275 | 1219 | G350 | 2740
92 | GI | 1.8 | Z275 | 1219 | G350 | 10280
93 | GI | 1.81 | Z275 | 1250 | G350 | 22920
94 | GI | 1.86 | Z120 | 1219 | G450 | 6300
95 | GI | 1.89 | Z140 | 1250 | G350 | 5440
96 | GI | 1.9 | Z140 | 1200 | G350 | 21340
97 | GI | 1.9 | Z140 | 1240 | G350 | 26410
98 | GI | 1.9 | Z180 | 1250 | G350 | 3640
99 | GI | 1.9 | Z275 | 1210 | G350 | 46340
100 | GI | 1.9 | Z275 | 1250 | G350 | 37400
101 | GI | 1.91 | Z120 | 1250 | G350 | 16800
102 | GI | 1.91 | Z275 | 1250 | G350 | 2260
103 | GI | 1.95 | Z120 | 1219 | G350 | 2320
104 | GI | 1.95 | Z120 | 1220 | G350 | 13260
105 | GI | 1.95 | Z275 | 1219 | G350 | 2930
106 | GI | 1.95 | Z275 | 1250 | G350 | 6250
107 | GI | 2 | Z120 | 1200 | G350 | 10190
108 | GI | 2 | Z140 | 1250 | G350 | 25720
109 | GI | 2 | Z180 | 1250 | G350 | 11980
110 | GI | 2 | Z200 | 1250 | G350 | 35250
111 | GI | 2 | Z275 | 1150 | G350 | 3020
112 | GI | 2 | Z275 | 1219 | G350 | 2030
113 | GI | 2 | Z275 | 1250 | G350 | 254370
114 | GI | 2.1 | Z275 | 1219 | G350 | 5340
115 | GI | 2.33 | Z275 | 1250 | G350 | 14360
116 | GI | 2.4 | Z275 | 1080 | G350 | 23500
117 | GI | 2.4 | Z275 | 214 | G350 | 2080
118 | GI | 2.41 | Z180 | 1219 | G350 | 2790
119 | GI | 2.41 | Z275 | 1220 | G350 | 86700
120 | GI | 2.43 | Z275 | 1205 | G350 | 28020
121 | GI | 2.45 | Z275 | 1200 | G350 | 10080
122 | GI | 2.45 | Z275 | 1250 | G350 | 59430
123 | GI | 2.49 | Z180 | 1250 | G350 | 80810
124 | GI | 2.5 | Z180 | 1250 | G350 | 23170
125 | GI | 2.5 | Z200 | 1250 | G350 | 7880
126 | GI | 2.5 | Z275 | 1220 | G350 | 7750
127 | GI | 2.5 | Z275 | 1250 | G350 | 124020
128 | GI | 2.5 | Z275 | 1250 | G450 | 2180
129 | GI | 2.63 | Z275 | 1250 | G450 | 9100
130 | GI | 2.85 | Z275 | 1250 | G350 | 26180
131 | GI | 2.87 | Z275 | 1250 | G350 | 2340
132 | GI | 2.88 | Z275 | 1250 | G450 | 6990
133 | GI | 2.96 | Z275 | 1250 | G350 | 6150
134 | GI | 3 | Z220 | 1250 | G350 | 2040
135 | GI | 3 | Z275 | 1250 | G350 | 53630
Total | [5 empty] | 3268200