## Export Lager02.09
THICKNESS | WIDTH | WEIGHT |  |  | GRADE |  | STOCK | ITEM-NO. | C % | Si % | Mn % | P % | S % | Al % | Ti % | Nb % | V % | B % | N % | Cu % | Cr % | Ni % | Mo %
1,510 mm | 1.175,00 mm | 3765 | KG |  | S420MC | PICKLED AND OILED | 30 | 1048857774 | 0.065 | 0.019 | 0.72 | 0.01 | 0.0018 | 0.028 | 0.001 | 0.043 | 0.001 | 0.0003 | 0.0117 | 0.008 | 0.026 | 0.017 | 0.0028
1,530 mm | 1.511,00 mm | 3660 | KG | * | DD11 | PICKLED AND OILED | 30 | 1048776462 | 0.04 | 0.016 | 0.24 | 0.014 | 0.007 | 0.048 | 0.016 | 0.001 | 0.002 | 0.0002 | 0.0038 | 0.011 | 0.024 | 0.019 | 0.003
1,730 mm | 1.026,00 mm | 9714 | KG | * | ST22 | PICKLED AND OILED | 30 | 1048962936 | 0.058 | 0.097 | 0.11 | 0.013 | 0.0005 | 0.049 | 0.0013 | 0.001 | 0.001 | 0.0003 | 0.0055 | 0.009 | 0.025 | 0.014 | 0.0013
1,760 mm | 702,00 mm | 13394 | KG |  | S420MC | PICKLED AND OILED | 30 | 1048787937 | 0.068 | 0.034 | 0.68 | 0.011 | 0.0016 | 0.031 | 0.0016 | 0.038 | 0.001 | 0.0002 | 0.0037 | 0.041 | 0.067 | 0.045 | 0.01
1,890 mm | 822,00 mm | 15424 | KG |  | S460MC | PICKLED AND OILED | 30 | 1048857758 | 0.081 | 0.091 | 1.46 | 0.008 | 0.0018 | 0.034 | 0.0018 | 0.032 | 0.001 | 0.0002 | 0.0061 | 0.014 | 0.033 | 0.03 | 0.006
2,000 mm | 1.126,00 mm | 22285 | KG |  | S420MC | PICKLED UNOILED | 15 | 1048241134 | 0.065 | 0.012 | 0.72 | 0.01 | 0.0026 | 0.035 | 0.002 | 0.043 | 0.001 | 0.0003 | 0.0055 | 0.007 | 0.031 | 0.01 | 0.0016
2,010 mm | 1.086,00 mm | 21125 | KG |  | S355MC | PICKLED AND OILED | 15 | 1048435235 | 0.074 | 0.014 | 0.51 | 0.009 | 0.0054 | 0.03 | 0.001 | 0.022 | 0.001 | 0.0001 | 0.0048 | 0.034 | 0.062 | 0.045 | 0.01
2,030 mm | 1.512,00 mm | 5320 | KG |  | S355MC | PICKLED AND OILED | 30 | 1048241140 | 0.072 | 0.022 | 0.57 | 0.01 | 0.0005 | 0.032 | 0.001 | 0.02 | 0.001 | 0.0003 | 0.0064 | 0.006 | 0.033 | 0.01 | 0.001
2,110 mm | 1.291,00 mm | 6124 | KG |  | S420MC | PICKLED AND OILED | 30 | 1048746085 | 0.067 | 0.007 | 0.71 | 0.01 | 0.002 | 0.036 | 0.001 | 0.042 | 0.001 | 0.0003 | 0.0052 | 0.008 | 0.021 | 0.016 | 0.001
2,130 mm | 1.030,00 mm | 19394 | KG |  | S460MC | PICKLED AND OILED | 15 | 1048725129 | 0.067 | 0.032 | 1.13 | 0.012 | 0.0034 | 0.035 | 0.0017 | 0.045 | 0.001 | 0.0002 | 0.0039 | 0.046 | 0.092 | 0.048 | 0.02
2,140 mm | 1.009,00 mm | 19104 | KG |  | S355MC | PICKLED UNOILED | 30 | 1047913604 | 0.067 | 0.01 | 0.57 | 0.007 | 0.0024 | 0.03 | 0.001 | 0.02 | 0.001 | 0.0003 | 0.0072 | 0.006 | 0.017 | 0.015 | 0.001
2,190 mm | 1.289,00 mm | 23695 | KG |  | C80 | PICKLED AND OILED | 15 | 1044896782 | 0.815 | 0.118 | 0.37 | 0.021 | 0.0033 | 0.025 | 0.001 | 0.001 | 0.001 | 0.0003 | 0.0063 | 0.01 | 0.087 | 0.014 | 0.0016
2,240 mm | 626,00 mm | 11080 | KG |  | S355JR+AR | PICKLED UNOILED | 30 | 1048296264 | 0.162 | 0.165 | 1.48 | 0.009 | 0.0008 | 0.033 | 0.0033 | 0.005 | 0.018 | 0.0002 | 0.0032 | 0.019 | 0.03 | 0.037 | 0.008
2,240 mm | 985,00 mm | 19594 | KG | * | ST22 | PICKLED AND OILED | 30 | 1047913541 | 0.067 | 0.011 | 0.29 | 0.009 | 0.008 | 0.029 | 0.0005 | 0.001 | 0.001 | 0.0003 | 0.0049 | 0.009 | 0.048 | 0.021 | 0.0014
2,240 mm | 985,00 mm | 15774 | KG | * | ST22 | PICKLED AND OILED | 30 | 1047913562 | 0.06 | 0.005 | 0.32 | 0.012 | 0.011 | 0.031 | 0.0004 | 0.001 | 0.001 | 0.0003 | 0.0049 | 0.007 | 0.046 | 0.014 | 0.0014
2,250 mm | 1.100,00 mm | 17447 | KG |  | S420MC | PICKLED AND OILED | 30 | 1048746045 | 0.066 | 0.034 | 0.72 | 0.011 | 0.0028 | 0.029 | 0.0021 | 0.04 | 0.001 | 0.0001 | 0.0055 | 0.036 | 0.07 | 0.064 | 0.014
2,250 mm | 1.100,00 mm | 16587 | KG |  | S420MC | PICKLED AND OILED | 30 | 1048942218 | 0.061 | 0.023 | 0.72 | 0.013 | 0.0011 | 0.033 | 0.002 | 0.043 | 0.001 | 0.0003 | 0.0038 | 0.007 | 0.021 | 0.014 | 0.0018
2,250 mm | 1.100,00 mm | 14357 | KG |  | S420MC | PICKLED AND OILED | 30 | 1048942245 | 0.061 | 0.023 | 0.72 | 0.013 | 0.0011 | 0.033 | 0.002 | 0.043 | 0.001 | 0.0003 | 0.0038 | 0.007 | 0.021 | 0.014 | 0.0018
2,250 mm | 1.240,00 mm | 22540 | KG |  | CP-W800 | UNPICKLED | 30 | 1048857734 | 0.069 | 0.607 | 1.8 | 0.012 | 0.0005 | 0.039 | 0.138 | 0.001 | 0.005 | 0.0003 | 0.0067 | 0.018 | 0.38 | 0.03 | 0.0112
2,250 mm | 1.456,00 mm | 13045 | KG |  | S355JR | PICKLED AND OILED | 30 | 1046667764 | 0.174 | 0.013 | 1.49 | 0.012 | 0.0024 | 0.035 | 0.016 | 0.001 | 0.001 | 0.0002 | 0.0057 | 0.008 | 0.022 | 0.015 | 0.003
2,260 mm | 660,00 mm | 12343 | KG |  | S355JR+AR | PICKLED UNOILED | 30 | 1048599930 | 0.17 | 0.194 | 1.5 | 0.01 | 0.0006 | 0.037 | 0.0031 | 0.007 | 0.014 | 0.0002 | 0.0032 | 0.011 | 0.033 | 0.026 | 0.005
2,270 mm | 660,00 mm | 12605 | KG |  | S355JR+AR | PICKLED UNOILED | 30 | 1048390882 | 0.17 | 0.194 | 1.5 | 0.01 | 0.0006 | 0.037 | 0.0031 | 0.007 | 0.014 | 0.0002 | 0.0032 | 0.011 | 0.033 | 0.026 | 0.005
2,280 mm | 661,00 mm | 5565 | KG | * | ST24 | PICKLED AND OILED | 30 | 1047926572 | 0.07 | 0.009 | 0.32 | 0.019 | 0.006 | 0.035 | 0.0007 | 0.001 | 0.001 | 0.0003 | 0.0081 | 0.008 | 0.045 | 0.017 | 0.0019
2,280 mm | 707,00 mm | 5305 | KG | * | ST22 | PICKLED AND OILED | 30 | 1048339963 | 0.027 | 0.006 | 0.19 | 0.008 | 0.006 | 0.06 | 0.001 | 0.001 | 0.001 | 0.0003 | 0.0026 | 0.011 | 0.021 | 0.012 | 0.001
2,280 mm | 845,00 mm | 5870 | KG | * | ST22 | PICKLED AND OILED | 30 | 1047990683 | 0.064 | 0.008 | 0.29 | 0.012 | 0.011 | 0.027 | 0.0005 | 0.001 | 0.001 | 0.0003 | 0.0046 | 0.005 | 0.048 | 0.01 | 0.0012
2,280 mm | 918,00 mm | 6945 | KG | * | ST22 | PICKLED AND OILED | 30 | 1048350690 | 0.039 | 0.012 | 0.25 | 0.015 | 0.004 | 0.034 | 0.0007 | 0.001 | 0.001 | 0.0003 | 0.005 | 0.007 | 0.037 | 0.01 | 0.0016
2,350 mm | 1.011,00 mm | 6900 | KG | * | DD13 | PICKLED UNOILED | 30 | 1048045250 | 0.037 | 0.013 | 0.22 | 0.011 | 0.0032 | 0.03 | 0.0004 | 0.001 | 0.001 | 0.0023 | 0.0044 | 0.004 | 0.019 | 0.008 | 0.0011
2,380 mm | 1.332,00 mm | 22835 | KG |  | C22 | PICKLED AND OILED | 30 | 1044897098 | 0.212 | 0.198 | 0.54 | 0.014 | 0.0047 | 0.027 | 0.0026 | 0.001 | 0.002 | 0.0003 | 0.004 | 0.022 | 0.066 | 0.029 | 0.021
2,430 mm | 1.287,00 mm | 13821 | KG |  | S355JR | UNPICKLED | 30 | 1046708431 | 0.184 | 0.18 | 1.41 | 0.011 | 0.0012 | 0.047 | 0.0025 | 0.001 | 0.001 | 0.0003 | 0.0054 | 0.029 | 0.044 | 0.037 | 0.011
2,430 mm | 939,00 mm | 12404 | KG |  | S420MC | PICKLED AND OILED | 30 | 1048746048 | 0.06 | 0.015 | 0.71 | 0.014 | 0.0019 | 0.038 | 0.001 | 0.043 | 0.001 | 0.0003 | 0.0058 | 0.009 | 0.032 | 0.016 | 0.0017
2,460 mm | 1.351,00 mm | 27320 | KG |  | S355JR+AR | UNPICKLED | 15 | 1048559192 | 0.161 | 0.186 | 1.45 | 0.01 | 0.0019 | 0.035 | 0.0031 | 0.006 | 0.014 | 0.0002 | 0.0029 | 0.019 | 0.059 | 0.034 | 0.012
2,480 mm | 1.027,00 mm | 14215 | KG | * | DD11 | PICKLED UNOILED | 30 | 1048013966 | 0.067 | 0.012 | 0.32 | 0.01 | 0.005 | 0.044 | 0.001 | 0.001 | 0.001 | 0.0003 | 0.0027 | 0.005 | 0.019 | 0.013 | 0.001
2,480 mm | 1.568,00 mm | 7145 | KG |  | S420MC | PICKLED AND OILED | 30 | 1048390874 | 0.066 | 0.016 | 0.72 | 0.015 | 0.0027 | 0.032 | 0.001 | 0.042 | 0.001 | 0.0003 | 0.0057 | 0.008 | 0.024 | 0.016 | 0.0014
2,490 mm | 853,00 mm | 8014 | KG | * | ST22 | PICKLED AND OILED | 30 | 1048725114 | 0.03 | 0.005 | 0.19 | 0.007 | 0.007 | 0.036 | 0.0004 | 0.001 | 0.001 | 0.0003 | 0.0052 | 0.007 | 0.036 | 0.018 | 0.0029
2,500 mm | 1.157,00 mm | 9681 | KG |  | 22MNB5 | UNPICKLED | 30 | 1046379749 | 0.207 | 0.223 | 1.12 | 0.014 | 0.0011 | 0.041 | 0.018 | 0.001 | 0.002 | 0.0023 | 0.0057 | 0.008 | 0.188 | 0.019 | 0.002
2,500 mm | 1.328,00 mm | 5145 | KG |  | C10 | PICKLED AND OILED | 30 | 1048746102 | 0.124 | 0.033 | 0.46 | 0.011 | 0.009 | 0.007 | 0.001 | 0.001 | 0.001 | 0.0002 | 0.0038 | 0.008 | 0.023 | 0.018 | 0.003
2,500 mm | 1.335,00 mm | 5345 | KG |  | S355MC | PICKLED AND OILED | 30 | 1048241091 | 0.064 | 0.012 | 0.58 | 0.011 | 0.0005 | 0.03 | 0.001 | 0.021 | 0.001 | 0.0003 | 0.0071 | 0.009 | 0.035 | 0.013 | 0.0024
2,500 mm | 606,00 mm | 5940 | KG | * | S235JR | PICKLED UNOILED | 30 | 1048209508 | 0.064 | 0.012 | 0.56 | 0.012 | 0.004 | 0.034 | 0.016 | 0.001 | 0.001 | 0.0002 | 0.0043 | 0.01 | 0.022 | 0.013 | 0.002
2,510 mm | 606,00 mm | 5600 | KG | * | S235JR | PICKLED UNOILED | 30 | 1048209511 | 0.065 | 0.014 | 0.55 | 0.018 | 0.005 | 0.035 | 0.017 | 0.001 | 0.001 | 0.0002 | 0.0019 | 0.01 | 0.022 | 0.016 | 0.005
2,530 mm | 909,00 mm | 8494 | KG |  | S420MC | PICKLED AND OILED | 30 | 1048746044 | 0.061 | 0.021 | 0.72 | 0.014 | 0.0012 | 0.036 | 0.001 | 0.044 | 0.001 | 0.0003 | 0.0066 | 0.013 | 0.03 | 0.023 | 0.006
2,540 mm | 1.266,00 mm | 24185 | KG |  | 16MNCR5 | PICKLED AND OILED | 15 | 1048296271 | 0.159 | 0.068 | 1.06 | 0.015 | 0.003 | 0.006 | 0.001 | 0.001 | 0.001 | 0.0002 | 0.0048 | 0.01 | 0.82 | 0.027 | 0.005
2,540 mm | 1.806,00 mm | 13400 | KG |  | S355JR+AR | UNPICKLED | 30 | 1048713372 | 0.2 | 0.014 | 1.4 | 0.011 | 0.0034 | 0.043 | 0.003 | 0.001 | 0.001 | 0.0002 | 0.0065 | 0.009 | 0.025 | 0.016 | 0.002
2,550 mm | 1.309,00 mm | 8585 | KG |  | S355JR+AR | PICKLED AND OILED | 30 | 1048776471 | 0.181 | 0.016 | 1.52 | 0.015 | 0.005 | 0.038 | 0.017 | 0.001 | 0.002 | 0.0002 | 0.0049 | 0.011 | 0.021 | 0.015 | 0.002
2,620 mm | 1.189,00 mm | 6445 | KG | * | ST24+BOR | UNPICKLED | 30 | 1046841257 | 0.02 | 0.004 | 0.2 | 0.008 | 0.006 | 0.028 | 0.001 | 0.001 | 0.001 | 0.002 | 0.0022 | 0.008 | 0.022 | 0.02 | 0.002
2,630 mm | 1.175,00 mm | 6010 | KG |  | S355JR | PICKLED UNOILED | 30 | 1046686325 | 0.16 | 0.185 | 1.51 | 0.011 | 0.0031 | 0.036 | 0.0022 | 0.007 | 0.014 | 0.0002 | 0.0039 | 0.014 | 0.021 | 0.027 | 0.003
2,650 mm | 1.168,00 mm | 26260 | KG |  | S355JR+AR | UNPICKLED | 15 | 1048319080 | 0.166 | 0.174 | 1.48 | 0.014 | 0.0008 | 0.035 | 0.0026 | 0.006 | 0.014 | 0.0001 | 0.0035 | 0.016 | 0.033 | 0.027 | 0.003
2,700 mm | 1.009,00 mm | 20284 | KG |  | S420MC | PICKLED AND OILED | 30 | 1047913555 | 0.064 | 0.017 | 0.72 | 0.008 | 0.0012 | 0.03 | 0.001 | 0.042 | 0.001 | 0.0003 | 0.0053 | 0.006 | 0.022 | 0.013 | 0.001
2,750 mm | 996,00 mm | 18020 | KG | * | ST22 | PICKLED UNOILED | 30 | 1048013925 | 0.066 | 0.009 | 0.3 | 0.013 | 0.005 | 0.03 | 0.0007 | 0.001 | 0.001 | 0.0003 | 0.0047 | 0.007 | 0.046 | 0.013 | 0.0019
2,790 mm | 921,00 mm | 12905 | KG | * | DD11 | PICKLED UNOILED | 30 | 1048153764 | 0.059 | 0.021 | 0.36 | 0.013 | 0.0005 | 0.046 | 0.0008 | 0.002 | 0.001 | 0.0003 | 0.0048 | 0.004 | 0.021 | 0.011 | 0.001
2,790 mm | 987,00 mm | 13934 | KG | * | DD11 | PICKLED UNOILED | 30 | 1047913599 | 0.052 | 0.076 | 0.17 | 0.015 | 0.0006 | 0.036 | 0.0015 | 0.001 | 0.002 | 0.0003 | 0.0045 | 0.004 | 0.026 | 0.016 | 0.0014
2,870 mm | 1.111,00 mm | 11125 | KG |  | 22MNB5 | PICKLED UNOILED | 30 | 1048271496 | 0.236 | 0.251 | 1.25 | 0.016 | 0.0013 | 0.029 | 0.029 | 0.001 | 0.001 | 0.0027 | 0.0041 | 0.012 | 0.112 | 0.027 | 0.008
2,880 mm | 1.111,00 mm | 11315 | KG |  | 22MNB5 | PICKLED UNOILED | 30 | 1048271499 | 0.235 | 0.24 | 1.29 | 0.014 | 0.0022 | 0.043 | 0.027 | 0.001 | 0.002 | 0.0027 | 0.0041 | 0.01 | 0.118 | 0.02 | 0.004
2,880 mm | 1.111,00 mm | 11115 | KG |  | 22MNB5 | PICKLED UNOILED | 30 | 1048271500 | 0.235 | 0.24 | 1.29 | 0.014 | 0.0022 | 0.043 | 0.027 | 0.001 | 0.002 | 0.0027 | 0.0041 | 0.01 | 0.118 | 0.02 | 0.004
3,040 mm | 1.077,00 mm | 17724 | KG |  | S315MC | PICKLED AND OILED | 30 | 1048746056 | 0.061 | 0.113 | 0.37 | 0.021 | 0.0011 | 0.04 | 0.001 | 0.01 | 0.001 | 0.0003 | 0.0053 | 0.008 | 0.022 | 0.014 | 0.0018
3,040 mm | 750,00 mm | 13480 | KG |  | 22MNB5 | UNPICKLED | 30 | 1048610330 | 0.206 | 0.223 | 1.1 | 0.015 | 0.002 | 0.037 | 0.03 | 0.001 | 0.004 | 0.0025 | 0.0048 | 0.005 | 0.194 | 0.019 | 0.0016
3,130 mm | 1.360,00 mm | 9802 | KG |  | 22MNB5 | UNPICKLED | 30 | 1048746068 | 0.231 | 0.219 | 1.13 | 0.012 | 0.001 | 0.041 | 0.025 | 0.001 | 0.002 | 0.0028 | 0.0037 | 0.017 | 0.205 | 0.029 | 0.004
3,200 mm | 1.225,00 mm | 8221 | KG |  | 16MNCR5 | PICKLED AND OILED | 30 | 1046347270 | 0.174 | 0.077 | 1.06 | 0.012 | 0.002 | 0.006 | 0.001 | 0.002 | 0.002 | 0.0002 | 0.0041 | 0.014 | 0.83 | 0.024 | 0.002
3,230 mm | 1.600,00 mm | 9727 | KG |  | 22MNB5 | PICKLED UNOILED | 30 | 1048725113 | 0.214 | 0.224 | 1.14 | 0.018 | 0.0013 | 0.039 | 0.029 | 0.001 | 0.003 | 0.0026 | 0.0042 | 0.017 | 0.184 | 0.018 | 0.002
3,250 mm | 1.457,00 mm | 13980 | KG |  | S355JR | UNPICKLED | 30 | 1047378760 | 0.174 | 0.018 | 1.5 | 0.01 | 0.0011 | 0.036 | 0.014 | 0.001 | 0.002 | 0.0002 | 0.0062 | 0.01 | 0.019 | 0.02 | 0.002
3,490 mm | 725,00 mm | 12285 | KG |  | S420MC | PICKLED AND OILED | 30 | 1048857760 | 0.066 | 0.077 | 0.55 | 0.012 | 0.002 | 0.033 | 0.003 | 0.044 | 0.001 | 0.0002 | 0.0052 | 0.013 | 0.03 | 0.017 | 0.007
3,550 mm | 943,00 mm | 12694 | KG |  | CP-W800 | PICKLED AND OILED | 30 | 1048886958 | 0.078 | 0.582 | 1.75 | 0.007 | 0.0006 | 0.041 | 0.12 | 0.001 | 0.009 | 0.0003 | 0.0053 | 0.025 | 0.321 | 0.057 | 0.012
3,560 mm | 1.422,00 mm | 8105 | KG |  | S315MC | UNPICKLED | 30 | 1048065224 | 0.064 | 0.124 | 0.37 | 0.02 | 0.0007 | 0.041 | 0.005 | 0.01 | 0.003 | 0.0003 | 0.0035 | 0.004 | 0.024 | 0.018 | 0.001
3,660 mm | 1.316,00 mm | 4985 | KG |  | S420MC | PICKLED AND OILED | 30 | 1048808287 | 0.08 | 0.079 | 0.56 | 0.013 | 0.002 | 0.032 | 0.002 | 0.042 | 0.001 | 0.0003 | 0.006 | 0.008 | 0.021 | 0.011 | 0.002
3,840 mm | 1.390,00 mm | 8620 | KG | * | S235JR+AR | PICKLED UNOILED | 30 | 1047979639 | 0.066 | 0.016 | 0.77 | 0.015 | 0.006 | 0.03 | 0.014 | 0.001 | 0.002 | 0.0002 | 0.0035 | 0.01 | 0.027 | 0.022 | 0.005
3,880 mm | 2.030,00 mm | 11660 | KG |  | S355JR+AR | UNPICKLED | 60 | 1048700148 | 0.17 | 0.02 | 1.46 | 0.014 | 0.003 | 0.047 | 0.014 | 0.001 | 0.002 | 0.0002 | 0.0053 | 0.015 | 0.028 | 0.021 | 0.002
4,010 mm | 572,00 mm | 10650 | KG |  |  | PICKLED UNOILED | 30 | 1048561367 | 0.067 | 0.015 | 0.55 | 0.012 | 0.005 | 0.031 | 0.014 | 0.001 | 0.001 | 0.0002 | 0.0046 | 0.009 | 0.036 | 0.019 | 0.003
4,030 mm | 1.160,00 mm | 6840 | KG |  | 22MNB5 | PICKLED UNOILED | 30 | 1048787948 | 0.219 | 0.247 | 1.14 | 0.01 | 0.0004 | 0.03 | 0.02 | 0.001 | 0.003 | 0.0027 | 0.0032 | 0.023 | 0.224 | 0.036 | 0.007
4,080 mm | 1.146,00 mm | 13440 | KG |  | 22MNB5 | UNPICKLED | 30 | 1048713367 | 0.218 | 0.236 | 1.15 | 0.016 | 0.0019 | 0.033 | 0.028 | 0.001 | 0.003 | 0.0025 | 0.0034 | 0.011 | 0.191 | 0.018 | 0.002
4,120 mm | 1.513,00 mm | 6730 | KG |  | 22MNB5 | PICKLED AND OILED | 30 | 1048787924 | 0.214 | 0.209 | 1.14 | 0.015 | 0.0038 | 0.031 | 0.02 | 0.001 | 0.002 | 0.0025 | 0.0048 | 0.01 | 0.189 | 0.014 | 0.011
4,210 mm | 1.479,00 mm | 11445 | KG |  | DP-W600 | PICKLED AND OILED | 30 | 1048896851 | 0.082 | 0.066 | 1.01 | 0.033 | 0.0019 | 0.03 | 0.0014 | 0.001 | 0.002 | 0.0002 | 0.0077 | 0.058 | 0.42 | 0.044 | 0.012
4,570 mm | 1.371,00 mm | 25765 | KG |  | 16MNCR5 | PICKLED AND OILED | 15 | 1048390904 | 0.172 | 0.068 | 1.13 | 0.015 | 0.003 | 0.006 | 0.001 | 0.001 | 0.003 | 0.0003 | 0.0041 | 0.007 | 0.856 | 0.021 | 0.002
4,630 mm | 1.390,00 mm | 12760 | KG | * | S275JR+AR | UNPICKLED | 30 | 1048776491 | 0.075 | 0.064 | 0.97 | 0.031 | 0.0009 | 0.028 | 0.0016 | 0.001 | 0.002 | 0.0001 | 0.0065 | 0.018 | 0.417 | 0.029 | 0.009
4,770 mm | 1.381,00 mm | 12240 | KG |  | S500MC | UNPICKLED | 30 | 1047794102 | 0.058 | 0.442 | 0.84 | 0.019 | 0.0007 | 0.04 | 0.056 | 0.052 | 0.002 | 0.0003 | 0.0069 | 0.012 | 0.037 | 0.014 | 0.0022
5,120 mm | 1.323,00 mm | 7720 | KG | * | DD11 | UNPICKLED | 30 | 1047857736 | 0.067 | 0.081 | 0.25 | 0.011 | 0.005 | 0.039 | 0.003 | 0.001 | 0.001 | 0.0002 | 0.0044 | 0.011 | 0.023 | 0.015 | 0.003
5,270 mm | 1.355,00 mm | 7904 | KG |  | DP-W600 | PICKLED AND OILED | 30 | 1047647677 | 0.078 | 0.067 | 0.99 | 0.033 | 0.0008 | 0.028 | 0.0023 | 0.001 | 0.002 | 0.0002 | 0.0065 | 0.023 | 0.419 | 0.035 | 0.008
5,340 mm | 1.262,00 mm | 5964 | KG |  | S420MC | PICKLED AND OILED | 30 | 1047759077 | 0.064 | 0.032 | 0.75 | 0.011 | 0.0038 | 0.056 | 0.0038 | 0.046 | 0.002 | 0.0001 | 0.0046 | 0.034 | 0.063 | 0.043 | 0.012
5,360 mm | 2.016,00 mm | 35340 | KG | * | ST24 | UNPICKLED | 10 | 1047069027 | 0.024 | 0.011 | 0.22 | 0.01 | 0.01 | 0.046 | 0.0008 | 0.001 | 0.001 | 0.0002 | 0.003 | 0.011 | 0.028 | 0.015 | 0.004
5,360 mm | 2.026,00 mm | 35200 | KG | * | ST24 | UNPICKLED | 10 | 1047069026 | 0.024 | 0.011 | 0.22 | 0.01 | 0.01 | 0.046 | 0.0008 | 0.001 | 0.001 | 0.0002 | 0.003 | 0.011 | 0.028 | 0.015 | 0.004
5,370 mm | 2.021,00 mm | 35260 | KG | * | ST24 | UNPICKLED | 10 | 1047069025 | 0.024 | 0.011 | 0.22 | 0.01 | 0.01 | 0.046 | 0.0008 | 0.001 | 0.001 | 0.0002 | 0.003 | 0.011 | 0.028 | 0.015 | 0.004
5,510 mm | 1.157,00 mm | 10904 | KG | * | DD12 | PICKLED AND OILED | 30 | 1048578288 | 0.04 | 0.006 | 0.22 | 0.009 | 0.01 | 0.037 | 0.011 | 0.001 | 0.001 | 0.0003 | 0.0042 | 0.012 | 0.023 | 0.016 | 0.001
5,840 mm | 1.132,00 mm | 6340 | KG | * | DD12 | UNPICKLED | 30 | 1047471101 | 0.037 | 0.011 | 0.26 | 0.011 | 0.003 | 0.04 | 0.011 | 0.001 | 0.002 | 0.0002 | 0.0031 | 0.008 | 0.029 | 0.018 | 0.004
6,060 mm | 1.206,00 mm | 6320 | KG |  | S420MC | PICKLED AND OILED | 30 | 1047979620 | 0.067 | 0.071 | 0.54 | 0.013 | 0.005 | 0.032 | 0.001 | 0.043 | 0.002 | 0.0002 | 0.0053 | 0.005 | 0.018 | 0.015 | 0.001
6,310 mm | 1.014,00 mm | 9624 | KG |  | DP-W600 | PICKLED AND OILED | 10 | 1047228898 | 0.076 | 0.067 | 1.01 | 0.031 | 0.0011 | 0.037 | 0.0018 | 0.001 | 0.002 | 0.0002 | 0.0065 | 0.027 | 0.423 | 0.041 | 0.004
6,500 mm | 1.498,00 mm | 7450 | KG |  | 22MNB5 | PICKLED AND OILED | 30 | 1048787923 | 0.214 | 0.214 | 1.14 | 0.015 | 0.0009 | 0.034 | 0.02 | 0.001 | 0.002 | 0.0025 | 0.0039 | 0.008 | 0.185 | 0.013 | 0.003
6,500 mm | 1.499,00 mm | 7615 | KG |  | 22MNB5 | PICKLED AND OILED | 30 | 1048787922 | 0.214 | 0.214 | 1.14 | 0.015 | 0.0009 | 0.034 | 0.02 | 0.001 | 0.002 | 0.0025 | 0.0039 | 0.008 | 0.185 | 0.013 | 0.003
6,540 mm | 1.048,00 mm | 21260 | KG |  | C18+CR | UNPICKLED | 15 | 1047437699 | 0.175 | 0.102 | 0.79 | 0.015 | 0.0032 | 0.004 | 0.001 | 0.001 | 0.002 | 0.0003 | 0.0039 | 0.01 | 0.262 | 0.022 | 0.003
6,540 mm | 1.048,00 mm | 21220 | KG |  | C18+CR | UNPICKLED | 30 | 1048713396 | 0.163 | 0.076 | 0.76 | 0.013 | 0.0029 | 0.003 | 0.001 | 0.001 | 0.002 | 0.0002 | 0.0037 | 0.008 | 0.26 | 0.019 | 0.002
6,540 mm | 1.048,00 mm | 21200 | KG |  | C18+CR | UNPICKLED | 30 | 1048713397 | 0.163 | 0.076 | 0.76 | 0.013 | 0.0029 | 0.003 | 0.001 | 0.001 | 0.002 | 0.0002 | 0.0037 | 0.008 | 0.26 | 0.019 | 0.002
6,560 mm | 1.389,00 mm | 18380 | KG | * | DD11 | UNPICKLED | 30 | 1048680807 | 0.069 | 0.071 | 0.25 | 0.01 | 0.005 | 0.049 | 0.002 | 0.001 | 0.001 | 0.0002 | 0.0041 | 0.006 | 0.02 | 0.012 | 0.003
8,900 mm | 1.916,00 mm | 34665 | KG | + | S355JR | UNPICKLED | 10 | 1047233315
9,060 mm | 2.023,00 mm | 19640 | KG | * | S235JR+N | UNPICKLED | 15 | 1047814857 | 0.131 | 0.009 | 0.83 | 0.006 | 0.0067 | 0.05 | 0.015 | 0.001 | 0.001 | 0.0001 | 0.0041 | 0.032 | 0.046 | 0.052 | 0.012
1,500 mm | 1.108,00 mm | 19680 | KG |  | CP-W800 | UNPICKLED | SE | 1049107641 | 0.064 | 0.614 | 1.8 | 0.015 | 0.0005 | 0.033 | 0.131 | 0.001 | 0.008 | 0.0003 | 0.0043 | 0.009 | 0.387 | 0.014 | 0.0036
1,570 mm | 1.108,00 mm | 21800 | KG |  | CP-W800 | UNPICKLED | SE | 1049107618 | 0.064 | 0.614 | 1.8 | 0.015 | 0.0005 | 0.033 | 0.131 | 0.001 | 0.008 | 0.0003 | 0.0043 | 0.009 | 0.387 | 0.014 | 0.0036
1,810 mm | 1.105,00 mm | 20560 | KG |  | CP-W800 | UNPICKLED | SE | 1049107619 | 0.064 | 0.614 | 1.8 | 0.015 | 0.0005 | 0.033 | 0.131 | 0.001 | 0.008 | 0.0003 | 0.0043 | 0.009 | 0.387 | 0.014 | 0.0036
12,010 mm | 1.534,00 mm | 28124 | KG |  | S355MC | PICKLED AND OILED | 30 | 1048241137 | 0.068 | 0.022 | 0.7 | 0.011 | 0.0009 | 0.032 | 0.0013 | 0.03 | 0.001 | 0.0001 | 0.0051 | 0.029 | 0.058 | 0.036 | 0.011
18,040 mm | 1.507,00 mm | 16080 | KG |  | S500MC | UNPICKLED | 30 | 1048808308 | 0.068 | 0.03 | 1.63 | 0.013 | 0.002 | 0.043 | 0.034 | 0.068 | 0.003 | 0.0002 | 0.0071 | 0.008 | 0.365 | 0.017 | 0.004
18,100 mm | 1.504,00 mm | 24540 | KG |  | S500MC | UNPICKLED | 30 | 1048808306 | 0.068 | 0.03 | 1.63 | 0.013 | 0.002 | 0.043 | 0.034 | 0.068 | 0.003 | 0.0002 | 0.0071 | 0.008 | 0.365 | 0.017 | 0.004
2,110 mm | 1.295,00 mm | 24405 | KG |  | CP-W800 | OILED | SE | 1049049870 | 0.061 | 0.611 | 1.82 | 0.016 | 0.0005 | 0.038 | 0.129 | 0.001 | 0.004 | 0.0003 | 0.0051 | 0.009 | 0.372 | 0.01 | 0.0029
2,250 mm | 1.107,00 mm | 20440 | KG |  | CP-W800 | UNPICKLED | SE | 1049107621 | 0.066 | 0.629 | 1.82 | 0.017 | 0.0014 | 0.032 | 0.131 | 0.001 | 0.005 | 0.0003 | 0.0046 | 0.008 | 0.385 | 0.012 | 0.0034
2,250 mm | 1.108,00 mm | 20800 | KG |  | CP-W800 | UNPICKLED | SE | 1049107620 | 0.066 | 0.629 | 1.82 | 0.017 | 0.0014 | 0.032 | 0.131 | 0.001 | 0.005 | 0.0003 | 0.0046 | 0.008 | 0.385 | 0.012 | 0.0034
2,250 mm | 1.310,00 mm | 22682 | KG |  | CP-W800 | UNPICKLED | SE | 1049058553 | 0.072 | 0.589 | 1.74 | 0.01 | 0.0004 | 0.034 | 0.111 | 0.001 | 0.009 | 0.0004 | 0.0046 | 0.05 | 0.328 | 0.046 | 0.012
2,250 mm | 1.369,00 mm | 25460 | KG |  | CP-W800 | UNPICKLED | SE | 1049107638 | 0.062 | 0.616 | 1.81 | 0.014 | 0.0013 | 0.033 | 0.131 | 0.001 | 0.004 | 0.0003 | 0.0057 | 0.009 | 0.363 | 0.012 | 0.0024
2,250 mm | 1.369,00 mm | 26720 | KG |  | CP-W800 | UNPICKLED | SE | 1049107639 | 0.062 | 0.616 | 1.81 | 0.014 | 0.0013 | 0.033 | 0.131 | 0.001 | 0.004 | 0.0003 | 0.0057 | 0.009 | 0.363 | 0.012 | 0.0024
2,250 mm | 1.303,00 mm | 20495 | KG |  | CP-W800 | OILED | SE | 1049049875 | 0.082 | 0.632 | 1.79 | 0.012 | 0.0004 | 0.032 | 0.115 | 0.001 | 0.01 | 0.0004 | 0.0043 | 0.036 | 0.332 | 0.044 | 0.008
2,250 mm | 1.304,00 mm | 21745 | KG |  | CP-W800 | OILED | SE | 1049049874 | 0.072 | 0.589 | 1.74 | 0.01 | 0.0004 | 0.034 | 0.111 | 0.001 | 0.009 | 0.0004 | 0.0046 | 0.05 | 0.328 | 0.046 | 0.012
2,270 mm | 1.305,00 mm | 21245 | KG |  | CP-W800 | OILED | SE | 1049049876 | 0.072 | 0.589 | 1.74 | 0.01 | 0.0004 | 0.034 | 0.111 | 0.001 | 0.009 | 0.0004 | 0.0046 | 0.05 | 0.328 | 0.046 | 0.012
2,450 mm | 1.222,00 mm | 18385 | KG |  | CP-W800 | OILED | SE | 1049049871 | 0.07 | 0.588 | 1.71 | 0.014 | 0.0004 | 0.034 | 0.118 | 0.001 | 0.009 | 0.0004 | 0.0035 | 0.049 | 0.336 | 0.037 | 0.008
2,450 mm | 1.330,00 mm | 6684 | KG |  | C22 | UNOILED | SE | 1049083074 | 0.228 | 0.027 | 0.69 | 0.015 | 0.0018 | 0.045 | 0.002 | 0.001 | 0.001 | 0.0002 | 0.0047 | 0.013 | 0.026 | 0.017 | 0.002
2,470 mm | 1.105,00 mm | 7580 | KG |  | CP-W800 | UNPICKLED | SE | 1049107642 | 0.06 | 0.613 | 1.82 | 0.011 | 0.0009 | 0.031 | 0.13 | 0.001 | 0.005 | 0.0003 | 0.0053 | 0.051 | 0.376 | 0.011 | 0.0028
2,480 mm | 1.877,00 mm | 9506 | KG | * | S275JR+AR | UNPICKLED | SE | 1049023362 | 0.14 | 0.013 | 0.7 | 0.014 | 0.006 | 0.038 | 0.017 | 0.001 | 0.001 | 0.0002 | 0.0038 | 0.005 | 0.018 | 0.012 | 0.002
2,520 mm | 1.491,00 mm | 5240 | KG |  | 22MNB5 | PICKLED UNOILED | SE | 1049023351 | 0.217 | 0.224 | 1.14 | 0.012 | 0.001 | 0.034 | 0.027 | 0.001 | 0.003 | 0.0025 | 0.0043 | 0.017 | 0.191 | 0.025 | 0.005
2,630 mm | 1.134,00 mm | 4025 | KG | * | ST24+BOR | UNPICKLED | SE | 1048414453 | 0.023 | 0.005 | 0.22 | 0.009 | 0.005 | 0.023 | 0.001 | 0.001 | 0.001 | 0.0022 | 0.0021 | 0.017 | 0.03 | 0.016 | 0.005
2,900 mm | 1.511,00 mm | 5457 | KG |  | 22MNB5 | PICKLED UNOILED | SE | 1048787943 | 0.232 | 0.208 | 1.12 | 0.012 | 0.0005 | 0.035 | 0.027 | 0.001 | 0.003 | 0.0025 | 0.0035 | 0.012 | 0.198 | 0.026 | 0.004
3,250 mm | 1.107,00 mm | 23080 | KG |  | CP-W800 | UNPICKLED | SE | 1049107612 | 0.06 | 0.616 | 1.81 | 0.01 | 0.0018 | 0.035 | 0.132 | 0.001 | 0.005 | 0.0003 | 0.0067 | 0.01 | 0.384 | 0.014 | 0.0034
3,250 mm | 1.113,00 mm | 19545 | KG |  | CP-W800 | UNPICKLED | SE | 1049107609 | 0.067 | 0.614 | 1.8 | 0.011 | 0.0005 | 0.031 | 0.126 | 0.002 | 0.004 | 0.0003 | 0.0048 | 0.007 | 0.375 | 0.012 | 0.0021
3,250 mm | 1.368,00 mm | 14985 | KG |  | CP-W800 | UNPICKLED | SE | 1049107607 | 0.062 | 0.616 | 1.81 | 0.014 | 0.0013 | 0.033 | 0.131 | 0.001 | 0.004 | 0.0003 | 0.0057 | 0.009 | 0.363 | 0.012 | 0.0024
3,300 mm | 1.060,00 mm | 6467 | KG |  | 22MNB5 | PICKLED UNOILED | SE | 1048746066 | 0.225 | 0.216 | 1.14 | 0.011 | 0.0008 | 0.032 | 0.026 | 0.001 | 0.003 | 0.0028 | 0.005 | 0.023 | 0.202 | 0.034 | 0.008
4,050 mm | 1.234,00 mm | 14005 | KG |  | CP-W800 | OILED | SE | 1049049872 | 0.083 | 0.586 | 1.73 | 0.012 | 0.0005 | 0.032 | 0.115 | 0.001 | 0.011 | 0.0004 | 0.0041 | 0.036 | 0.338 | 0.031 | 0.009
1691397