## Sheet1
Material | Grade | Thickness | Width | Length | Weight | Remarks
PPGI | S220GD+ZM | 0.182 | 1001 | Coil | 1.566 | Grey [B7032 BACK PEBBLE GREY] | White [129 WHITE]
PPGI | DX51D+Z | 0.46 | 1141 | Coil | 1.098 | Grey [B7032 BACK PEBBLE GREY] | White [171 WHITE]
PPGI | S280GD+ZM | 0.54 | 1224 | Coil | 1.651 | Grey [B7032 BACK PEBBLE GREY] | White [G9010 PURE WHITE]
PPGI | S250GD+ZM | 0.57 | 1224 | Coil | 1.689 | White [B9002 BACK GREY WHITE] | White [G9002 GREY WHITE]
PPGI | S220GD CBF+Z | 0.59 | 1452 | Coil | 1.387 | Grey [B7032 BACK PEBBLE GREY] | White [008 WHITE]
PPGI | S220GD CBF+Z | 0.59 | 1452 | Coil | 3.229 | Grey [B7032 BACK PEBBLE GREY] | White [008 WHITE]
PPGI | S280GD+ZM | 0.66 | 1224 | Coil | 15.028 | Grey [B7032 BACK PEBBLE GREY] | Grey [G7035 LIGHT GREY]
PPGI | S280GD+ZM | 0.69 | 1244 | Coil | 4.628 | White [B9002 BACK GREY WHITE] | Grey [G9007 GREY ALUMINIUM]
PPGI | S220GD+ZM | 0.71 | 1254 | Coil | 4.258 | White [B9002 BACK GREY WHITE] | Grey [G9007 GREY ALUMINIUM]
PPGI | S320GD+ZM | 0.84 | 1504 | Coil | 3.795 | White [B9002 BACK GREY WHITE] | White [040 WHITE GERMAN RAL9010]
PPGI | S280GD+Z | 1.02 | 965 | Coil | 2.051 | Grey [B7032 BACK PEBBLE GREY] | Grey [948 GREY METALLIC SWEDEN]
PPGI | S280GD+Z | 1.02 | 1156 | Coil | 1.426 | Grey [B7032 BACK PEBBLE GREY] | Grey [948 GREY METALLIC SWEDEN]
GI | DX51D+Z | 0.52 | 1134 | Coil | 7.072
GI | DX52D+ZM | 0.53 | 1476 | Coil | 4.8
GI | S220GD+Z EN | 0.543 | 1105 | Coil | 4.762
GI | S220GD+Z EN | 0.584 | 1157 | Coil | 5.372
GI | DX52D-DK+Z | 0.71 | 1199 | Coil | 4.12
GI | SES | 0.783 | 1158 | Coil | 3.952
GI | DX52D-DK+Z | 0.81 | 1055 | Coil | 3.91
GI | DX51D+Z | 0.814 | 1012.5 | Coil | 7.988
GI | DX54D+Z | 0.89 | 898 | Coil | 3.27
GI | DX54D+Z | 0.9 | 898 | Coil | 4.26
GI | DX54D+Z | 0.91 | 896 | Coil | 7.25
GI | S250GD+Z | 0.94 | 1272 | Coil | 10.282
GI | DX51D+Z | 1 | 905.8 | Coil | 6.952
GI | DX51D+Z | 1.004 | 908 | Coil | 9.162
GI | Solphor260 SL | 1.016 | 845 | Coil | 7.912
GI | DX51D+Z | 1.023 | 919 | Coil | 9.172
GI | DX51D+Z | 1.033 | 965 | Coil | 10.302
GI | DX54D+Z | 1.18 | 1083 | Coil | 5.48
GI | DX51D+Z | 1.31 | 1199 | Coil | 4.39
GI | DX52D-DK+Z | 1.33 | 1044 | Coil | 7.147
GI | CR2-GI | 2.01 | 1274 | Coil | 4.894
GI | S220GD+Z EN | 2.019 | 1145 | Coil | 11.462
GI | DX51D+Z | 2.03 | 1252 | Coil | 16.772
GI | S350GD+ZM | 3 | 682 | Coil | 9.36
GI | S350GD+ZM | 3 | 682 | Coil | 9.36
AS | DX 51 | 0.89 | 1206.5 | Coil | 4.13
AS | DX 52 | 2 | 1500 | Coil | 12.5
AS | DX 53 | 2.5 | 1250 | Coil | 12.24
AS | DX 54 | 0.8 | 970 | Coil | 17.4
CR | DC01 | 0.6 | 920 | Coil | 2.425
|  |  |  | Sub-Total | 269.904