## specification
pos. no.: | thickness in mm: | width in mm: | Grade: | surface: | weight in kg: | reason for downgrading: | C | Si | Mn | P | S | Cr | Ni | Mo | V | Cu | Nb | Ti | Al | B
1 | 2.17 | 518.6 | S355J2+N-U | pickled | 10855 | scabs | 0.157 | 0.196 | 1.48 | 0.012 | 0.001 | 0.039 | 0.035 | 0.004 | 0.003 | 0.035 | 0.0164 | 0.014 | 0.032 | 0.0001
2 | 2.32 | 610.3 | SZBS800 | pickled | 11405 | scabs | 0.075 | 0.479 | 1.878 | 0.009 | 0.0006 | 0.077 | 0.034 | 0.144 | 0.003 | 0.023 | 0.0418 | 0.1208 | 0.067 | 0.0001
3 | 2.33 | 919.4 | HR660Y760T-CP | pickled | 16670 |  | 0.078 | 0.445 | 1.902 | 0.01 | 0.0007 | 0.039 | 0.038 | 0.14 | 0.002 | 0.056 | 0.0439 | 0.1245 | 0.059 | 0.0001
4 | 2.39 | 737.3 | 22MnB5 | pickled | 4320 | folds | 0.234 | 0.223 | 1.258 | 0.009 | 0.004 | 0.178 | 0.032 | 0.005 | 0.001 | 0.013 | 0 | 0.0304 | 0.037 | 0.0024
5 | 2.5 | 734.5 | 27MnCrB5-2 | pickled | 13620 | scabs | 0.284 | 0.223 | 1.266 | 0.012 | 0.001 | 0.332 | 0.036 | 0.009 | 0.002 | 0.029 | 0.0009 | 0.036 | 0.039 | 0.0035
6 | 3.22 | 430.4 | S420MC | pickled | 8070 | scabs | 0.057 | 0.01 | 0.947 | 0.009 | 0.005 | 0.039 | 0.05 | 0.011 | 0.002 | 0.048 | 0.0432 | 0 | 0.039 | 0
7 | 3.27 | 630.7 | HR660Y760T-CP | pickled | 6295 | scabs | 0.077 | 0.468 | 1.881 | 0.009 | 0.0008 | 0.04 | 0.034 | 0.141 | 0.004 | 0.025 | 0.0427 | 0.127 | 0.06 | 0.0001
8 | 3.27 | 630.7 | HR660Y760T-CP | pickled | 6330 | scabs | 0.077 | 0.468 | 1.881 | 0.009 | 0.0008 | 0.04 | 0.034 | 0.141 | 0.004 | 0.025 | 0.0427 | 0.127 | 0.06 | 0.0001
9 | 3.78 | 590.3 | SZBS800xpand®40 | pickled | 9945 | scratches | 0.078 | 0.446 | 1.841 | 0.009 | 0.0005 | 0.052 | 0.032 | 0.144 | 0.003 | 0.022 | 0.0431 | 0.1254 | 0.058 | 0.0001
10 | 3.82 | 590.5 | SZBS800xpand®40 | pickled | 11625 | scabs | 0.089 | 0.47 | 1.908 | 0.008 | 0.0009 | 0.031 | 0.031 | 0.155 | 0.004 | 0.018 | 0.0485 | 0.1151 | 0.06 | 0
11 | 3.83 | 590.2 | SZBS800xpand®40 | pickled | 11580 | scratches | 0.075 | 0.469 | 1.888 | 0.01 | 0.0006 | 0.036 | 0.037 | 0.129 | 0.003 | 0.042 | 0.0474 | 0.1219 | 0.062 | 0.0001
12 | 3.84 | 590.6 | SZBS800xpand®40 | pickled | 11450 | scratches | 0.082 | 0.47 | 1.882 | 0.011 | 0.0007 | 0.048 | 0.043 | 0.141 | 0.004 | 0.066 | 0.045 | 0.129 | 0.058 | 0.0001
13 | 3.99 | 572.2 | SZBS800 | pickled | 11260 | defective edges | 0.076 | 0.449 | 1.877 | 0.007 | 0.0004 | 0.037 | 0.031 | 0.134 | 0.003 | 0.022 | 0.0427 | 0.1223 | 0.068 | 0.0001
14 | 4.49 | 727.7 | SZBS800 | pickled | 13680 | scratches | 0.089 | 0.441 | 1.893 | 0.009 | 0.0026 | 0.032 | 0.029 | 0.13 | 0.004 | 0.015 | 0.0429 | 0.1172 | 0.062 | 0.0001
15 | 4.51 | 727.1 | SZBS800 | pickled | 13950 | scabs | 0.078 | 0.492 | 1.895 | 0.011 | 0.0003 | 0.056 | 0.025 | 0.141 | 0.005 | 0.014 | 0.0482 | 0.1262 | 0.062 | 0
16 | 5.29 | 438.1 | DP 600 | pickled | 4540 | scratches | 0.057 | 0.087 | 1.232 | 0.033 | 0.002 | 0.618 | 0.033 | 0.004 | 0.002 | 0.016 | 0.0016 | 0.0013 | 0.033 | 0
17 | 5.3 | 438 | DP 600 | pickled | 4570 | imprints | 0.055 | 0.073 | 1.296 | 0.034 | 0.002 | 0.629 | 0.032 | 0.004 | 0.001 | 0.022 | 0.0014 | 0.001 | 0.032 | 0
18 | 5.3 | 438 | DP 600 | pickled | 4810 | imprints | 0.055 | 0.073 | 1.296 | 0.034 | 0.002 | 0.629 | 0.032 | 0.004 | 0.001 | 0.022 | 0.0014 | 0.001 | 0.032 | 0
19 | 5.3 | 438 | DP 600 | pickled | 4910 | imprints | 0.053 | 0.092 | 1.246 | 0.035 | 0.002 | 0.658 | 0.035 | 0.004 | 0.002 | 0.014 | 0.001 | 0.002 | 0.029 | 0.0001
20 | 5.3 | 438 | DP 600 | pickled | 4925 | loose | 0.053 | 0.092 | 1.246 | 0.035 | 0.002 | 0.658 | 0.035 | 0.004 | 0.002 | 0.014 | 0.001 | 0.002 | 0.029 | 0.0001
21 | 7.04 | 711.2 | S500MC | pickled | 12315 | imprints | 0.061 | 0.015 | 1.536 | 0.012 | 0.005 | 0.037 | 0.027 | 0.005 | 0.004 | 0.034 | 0.0465 | 0.0491 | 0.042 | 0.0001
total quantity: |  |  |  |  | 197125