## Tabelle1
shape | steel grade | Diameter / side length | Abwertegruppe EN | Min. von length | max. length | # of pieces | total qty (t) | _C | _Mn | _Si | _P | _S | _Al | _N | _Cr | _Cu | _Pb | _V | _B | _Mo | _Ni | _Ti
square | 38MNSIVS6 | 81 | shape | 12652 | 12654 | 3 | 1.473 | 0.371 | 1.42 | 0.665 | 0.02 | 0.024 | 0.0165 | 0.0182 | 0.185 | 0.021 | 0.002 | 0.096 | 0 | 0.003 | 0.03 | 0.0165
square | 39MNCRB6-2 | 90 | surface defects | 11989 | 12001 | 13 | 7.688 | 0.378 | 1.615 | 0.267 | 0.008 | 0.0325 | 0.0165 | 0.0069 | 0.5525 | 0.018 | 0.002 | 0.0035 | 0.0025 | 0.0575 | 0.028 | 0.026
square | 38MNSIVS6 | 91 | shape | 12619 | 12619 | 1 | 0.764 | 0.371 | 1.42 | 0.665 | 0.02 | 0.024 | 0.0165 | 0.0182 | 0.185 | 0.021 | 0.002 | 0.096 | 0 | 0.003 | 0.03 | 0.0165
square | 38MNSIVS6 | 91 | surface defects | 12612 | 12618 | 7 | 5.293 | 0.371 | 1.42 | 0.665 | 0.02 | 0.024 | 0.0165 | 0.0182 | 0.185 | 0.021 | 0.002 | 0.096 | 0 | 0.003 | 0.03 | 0.0165
square | 100CR6 | 93 | Transition Billets | 11945 | 11950 | 6 | 2.772 | 0.9655 | 0.3545 | 0.2955 | 0.0095 | 0.0018 | 0.027 | 0.0047 | 1.562 | 0.007 | 0.002 | 0 | 0.0004 | 0.0045 | 0.025 | 0.0012
square | 38MNSIVS5 | 100 | Transition Billets | 11985 | 11988 | 4 | 2.8 | 0.375 | 1.365 | 0.565 | 0.019 | 0.04 | 0.0165 | 0.0166 | 0.1795 | 0.017 | 0.002 | 0.0875 | 0.0004 | 0.004 | 0.0245 | 0.0014
square | 38MNSIVS5 | 115 | Cleanliness | 12814 | 12875 | 26 | 21.014 | 0.3705 | 1.34 | 0.54 | 0.015 | 0.0395 | 0.0255 | 0.0165 | 0.1735 | 0.025 | 0.002 | 0.0945 | 0.0004 | 0.003 | 0.021 | 0.0019
square | 38MNSIVS5 | 115 | Old Stock | 12841 | 12858 | 18 | 13.442 | 0.3705 | 1.34 | 0.54 | 0.015 | 0.0395 | 0.0255 | 0.0165 | 0.1735 | 0.025 | 0.002 | 0.0945 | 0.0004 | 0.003 | 0.021 | 0.0019
square | 38MNSIVS5 | 115 | shape | 12199 | 12791 | 7 | 6.411 | 0.3707143 | 1.34 | 0.5485714 | 0.01478571 | 0.0365 | 0.0225 | 0.01628571 | 0.1762857 | 0.02521429 | 0.002 | 0.09407143 | 0.0004 | 0.003 | 0.02078571 | 0.0025
square | 38MNSIVS5 | 115 | surface defects | 12735 | 12813 | 77 | 70.483 | 0.3705 | 1.34 | 0.54 | 0.015 | 0.0395 | 0.0255 | 0.0165 | 0.1735 | 0.025 | 0.002 | 0.0945 | 0.0004 | 0.003 | 0.021 | 0.0019
square | 38MNSIVS5 | 115 | Transition Billets | 12865 | 12870 | 6 | 4.356 | 0.3705 | 1.34 | 0.54 | 0.015 | 0.0395 | 0.0255 | 0.0165 | 0.1735 | 0.025 | 0.002 | 0.0945 | 0.0004 | 0.003 | 0.021 | 0.0019
square | 38MNSIVS5 | 115 | H2-Content | 12881 | 12882 | 2 | 1.15 | 0.3705 | 1.34 | 0.54 | 0.015 | 0.0395 | 0.0255 | 0.0165 | 0.1735 | 0.025 | 0.002 | 0.0945 | 0.0004 | 0.003 | 0.021 | 0.0019
square | 38MNSIVS5 | 115 | H2-Content | 12816 | 12880 | 17 | 13.741 | 0.3705 | 1.34 | 0.54 | 0.015 | 0.0395 | 0.0255 | 0.0165 | 0.1735 | 0.025 | 0.002 | 0.0945 | 0.0004 | 0.003 | 0.021 | 0.0019
square | 38MNSIVS5 | 116 | surface defects | 12129 | 12136 | 8 | 7.539 | 0.362 | 1.355 | 0.545 | 0.0105 | 0.0345 | 0.024 | 0.0157 | 0.175 | 0.0285 | 0.002 | 0.0915 | 0.0004 | 0.0035 | 0.0225 | 0.0025
square | 42CRMOS4 | 121 | Cleanliness | 12141 | 12144 | 4 | 2.652 | 0.4225 | 0.865 | 0.197 | 0.0145 | 0.0225 | 0.026 | 0.0092 | 1.1355 | 0.0305 | 0.002 | 0.004 | 0.0004 | 0.2135 | 0.0325 | 0.0017
square | 42CRMOS4 | 121 | Cleanliness | 12137 | 12140 | 4 | 2.648 | 0.4225 | 0.865 | 0.197 | 0.0145 | 0.0225 | 0.026 | 0.0092 | 1.1355 | 0.0305 | 0.002 | 0.004 | 0.0004 | 0.2135 | 0.0325 | 0.0017
square | 38MNSIVS5 | 130 | surface defects | 12206 | 12210 | 5 | 5.079 | 0.3695 | 1.345 | 0.57 | 0.011 | 0.0335 | 0.02 | 0.0157 | 0.19 | 0.023 | 0.002 | 0.096 | 0.0004 | 0.003 | 0.02 | 0.002
square | 38MNSIVS5 | 130 | remaining Quantity | 12205 | 12205 | 1 | 1.171 | 0.3695 | 1.345 | 0.57 | 0.011 | 0.0335 | 0.02 | 0.0157 | 0.19 | 0.023 | 0.002 | 0.096 | 0.0004 | 0.003 | 0.02 | 0.002
square | 41CRS4 | 130 | surface defects | 12226 | 12233 | 8 | 8.263 | 0.425 | 0.85 | 0.3085 | 0.02 | 0.029 | 0.025 | 0.0099 | 1.162 | 0.012 | 0.002 | 0.004 | 0.0004 | 0.003 | 0.031 | 0.0014
square | C45 | 130 | surface defects | 12079 | 12106 | 27 | 41.186 | 0.4835 | 0.7387037 | 0.3018704 | 0.01466667 | 0.02324074 | 0.0275 | 0.008603704 | 0.2277963 | 0.02161111 | 0.002 | 0.003 | 0.0004 | 0.0045 | 0.02437037 | 0.001374074
square | 41CRS4 | 131 | Cleanliness | 11955 | 11963 | 4 | 4.132 | 0.421 | 0.845 | 0.3055 | 0.0165 | 0.03 | 0.03 | 0.0094 | 1.1465 | 0.0195 | 0.002 | 0.0045 | 0.0004 | 0.008 | 0.0355 | 0.002
square | 41CRS4 | 131 | shape | 12260 | 12262 | 3 | 3.123 | 0.4285 | 0.84 | 0.307 | 0.0195 | 0.028 | 0.0245 | 0.0088 | 1.1555 | 0.022 | 0.002 | 0.005 | 0.0004 | 0.0055 | 0.036 | 0.0017
square | 41CRS4 | 131 | surface defects | 12159 | 12321 | 45 | 46.51 | 0.4263111 | 0.8492222 | 0.3044889 | 0.01657778 | 0.02902222 | 0.02563333 | 0.009066667 | 1.156344 | 0.01941111 | 0.002 | 0.004533333 | 0.0004 | 0.006122222 | 0.03691111 | 0.001746667
square | 41CRS4 | 131 | Transition Billets | 11951 | 11962 | 9 | 9.297 | 0.421 | 0.845 | 0.3055 | 0.0165 | 0.03 | 0.03 | 0.0094 | 1.1465 | 0.0195 | 0.002 | 0.0045 | 0.0004 | 0.008 | 0.0355 | 0.002
square | 41CRS4 | 131 | Transition Billets | 11964 | 12128 | 13 | 13.197 | 0.4207692 | 0.8538462 | 0.3063077 | 0.01723077 | 0.02192308 | 0.03023077 | 0.008338462 | 1.151846 | 0.02230769 | 0.002 | 0.004307692 | 0.0004 | 0.008461538 | 0.03776923 | 0.001953846
square | 41CRS4 | 131 | remaining Quantity | 12322 | 12323 | 2 | 2.068 | 0.43 | 0.84 | 0.3135 | 0.016 | 0.0255 | 0.0225 | 0.0094 | 1.1565 | 0.012 | 0.002 | 0.004 | 0.0004 | 0.003 | 0.0265 | 0.0025
square | 42CRMOS4 | 131 | Cleanliness | 12153 | 12154 | 2 | 2.016 | 0.4345 | 0.755 | 0.257 | 0.0105 | 0.0355 | 0.0215 | 0.0097 | 1.135 | 0.0225 | 0.002 | 0.005 | 0.0004 | 0.212 | 0.037 | 0.0022
square | 42CRMOS4 | 131 | surface defects | 12155 | 12158 | 4 | 4.032 | 0.4345 | 0.755 | 0.257 | 0.0105 | 0.0355 | 0.0215 | 0.0097 | 1.135 | 0.0225 | 0.002 | 0.005 | 0.0004 | 0.212 | 0.037 | 0.0022
square | C45 | 131 | surface defects | 12077 | 12086 | 3 | 4.691 | 0.4835 | 0.7366667 | 0.3016667 | 0.0165 | 0.02283333 | 0.0275 | 0.007666667 | 0.2298333 | 0.021 | 0.002 | 0.003 | 0.0004 | 0.0045 | 0.02416667 | 0.001333333
square | 39MNCRB6-2 | 140 | surface defects | 12181 | 12187 | 7 | 10.647 | 0.3785 | 1.595 | 0.2765 | 0.0165 | 0.0345 | 0.023 | 0.0066 | 0.561 | 0.0155 | 0.002 | 0.004 | 0.0027 | 0.07 | 0.0195 | 0.0255
square | 27MNSIVS6 | 141 | surface defects | 12175 | 12177 | 3 | 4.409 | 0.3115 | 1.46 | 0.63 | 0.017 | 0.0425 | 0.013 | 0.0185 | 0.1395 | 0.019 | 0.002 | 0.085 | 0.0004 | 0.0035 | 0.0215 | 0.026
square | 27MNSIVS6 | 141 | Transition Billets | 11973 | 11977 | 5 | 5.618 | 0.312 | 1.445 | 0.63 | 0.0185 | 0.0395 | 0.0155 | 0.0174 | 0.139 | 0.01 | 0.002 | 0.0915 | 0.0005 | 0.003 | 0.0245 | 0.0255
square | 38MNSIVS5 | 141 | shape | 12193 | 12198 | 4 | 6.014 | 0.3735 | 1.5325 | 0.53 | 0.01225 | 0.02275 | 0.02175 | 0.0198 | 0.0825 | 0.01825 | 0 | 0.20175 | 0 | 0.003 | 0.0175 | 0.0028
square | 38MNSIVS5 | 141 | surface defects | 12191 | 12192 | 2 | 2.992 | 0.3725 | 1.535 | 0.53 | 0.0125 | 0.022 | 0.021 | 0.0208 | 0.083 | 0.019 | 0 | 0.2025 | 0 | 0.003 | 0.017 | 0.0027
square | 38MNSIVS5 | 141 | remaining Quantity | 12195 | 12196 | 2 | 3.021 | 0.3745 | 1.53 | 0.53 | 0.012 | 0.0235 | 0.0225 | 0.0188 | 0.082 | 0.0175 | 0 | 0.201 | 0 | 0.003 | 0.018 | 0.0029
square | 38MNSIVS5 | 150 | surface defects | 12270 | 12308 | 7 | 8.89 | 0.3845 | 1.390714 | 0.6057143 | 0.0145 | 0.05314286 | 0.01628571 | 0.01397143 | 0.157 | 0.02092857 | 0.002 | 0.09721429 | 0.0004 | 0.003 | 0.02328571 | 0.001957143
square | 39MNCRB6-2 | 150 | surface defects | 12274 | 12280 | 6 | 6.189 | 0.378 | 1.555 | 0.2685 | 0.0155 | 0.0305 | 0.012 | 0.0053 | 0.5625 | 0.021 | 0 | 0 | 0.0027 | 0.119 | 0.029 | 0.027
square | 38MNSIVS5 | 151 | surface defects | 12309 | 12310 | 2 | 3.042 | 0.382 | 1.4 | 0.605 | 0.015 | 0.0555 | 0.014 | 0.0154 | 0.164 | 0.0125 | 0.002 | 0.0925 | 0.0005 | 0.003 | 0.0185 | 0.0018
square | 39MNCRB6-2 | 151 | surface defects | 12273 | 12277 | 2 | 2.084 | 0.378 | 1.555 | 0.2685 | 0.0155 | 0.0305 | 0.012 | 0.0053 | 0.5625 | 0.021 | 0 | 0 | 0.0027 | 0.119 | 0.029 | 0.027
square | 42CRMOS4 | 151 | surface defects | 12281 | 12287 | 7 | 14.378 | 0.4305 | 0.85 | 0.2065 | 0.0125 | 0.0265 | 0.0295 | 0.0091 | 1.1415 | 0.0335 | 0.002 | 0.004 | 0.0004 | 0.2145 | 0.029 | 0.0017
square | 34CRMO4 | 151 | surface defects | 12292 | 12301 | 10 | 10.443 | 0.3467 | 0.935 | 0.2527 | 0.01 | 0.00186 | 0.0277 | 0.00514 | 1.1152 | 0.0112 | 0 | 0.004 | 0.0004 | 0.3074 | 0.0254 | 0.0093
square | C35 | 159 | surface defects | 13023 | 13035 | 13 | 29.553 | 0.3485 | 0.76 | 0.259 | 0.008 | 0.0075 | 0.0355 | 0.005 | 0.0695 | 0.032 | 0.002 | 0.003 | 0.0004 | 0.0085 | 0.0275 | 0.0021
square | C 38 + N2 | 165 | surface defects | 12302 | 12304 | 3 | 5.452 | 0.3775 | 1.465 | 0.575 | 0.019 | 0.0345 | 0.003 | 0.017 | 0.157 | 0.0125 | 0.002 | 0.003 | 0.0004 | 0.006 | 0.047 | 0.0018
square | C35 (1E713) | 173 | surface defects | 12311 | 12319 | 9 | 11.119 | 0.347 | 0.648 | 0.199 | 0.0105 | 0.01 | 0.0255 | 0.0084 | 0.1295 | 0.009 | 0.002 | 0 | 0 | 0.003 | 0.0215 | 0.0008