## Tabelle1
shape | steel grade | Diameter / side length | Defec | Min. von length | max. length | # of pieces | total qty (t) | _C | _Mn | _Si | _P | _S | _Al | _N | _Cr | _Cu | _Pb | _V | _B | _Mo | _Ni | _Ti
round | 20NICRMOS2-2 | 100 | surface defects | 12326 | 12355 | 30 | 17.337 | 0.2138 | 0.873 | 0.3602 | 0.0139 | 0.0218 | 0.0374 | 0.01118 | 0.612 | 0.0288 | 0.002 | 0.0086 | 0.0004 | 0.1911 | 0.4556 | 0.00134
round | 20NICRMOS2-2 | 100 | remaining Quantity | 12324 | 12325 | 2 | 0.85 | 0.214 | 0.875 | 0.358 | 0.0125 | 0.022 | 0.036 | 0.0113 | 0.612 | 0.03 | 0.002 | 0.009 | 0.0004 | 0.1925 | 0.447 | 0.0013
round | 20NICRMOS2-2 | 101 | surface defects | 12356 | 12376 | 9 | 3.756 | 0.204 | 0.8561111 | 0.3440556 | 0.01438889 | 0.02561111 | 0.03472222 | 0.0106 | 0.6099444 | 0.01733333 | 0.002 | 0.003 | 0.0004 | 0.1836667 | 0.4556111 | 0.0018
round | 20NICRMOS2-2 | 101 | remaining Quantity | 12362 | 12375 | 12 | 4.501 | 0.204 | 0.8608333 | 0.3464167 | 0.01391667 | 0.02608333 | 0.03779167 | 0.010175 | 0.6118333 | 0.016625 | 0.002 | 0.003 | 0.0004 | 0.184375 | 0.4433333 | 0.0018
round | 33MNSIVS6 (V2903) | 116 | Cleanliness | 12403 | 12406 | 4 | 2.174 | 0.334 | 1.53 | 0.6375 | 0.013 | 0.03625 | 0.01925 | 0.01715 | 0.1875 | 0.01775 | 0 | 0.1015 | 0 | 0.006 | 0.019 | 0.0255
round | 33MNSIVS6 (V2903) | 116 | shape | 12379 | 12418 | 13 | 6.843 | 0.3327692 | 1.521154 | 0.6292308 | 0.01326923 | 0.03723077 | 0.01753846 | 0.01799231 | 0.1778846 | 0.0165 | 0 | 0.1041923 | 0 | 0.005 | 0.01880769 | 0.02561538
round | 33MNSIVS6 (V2903) | 116 | surface defects | 12377 | 12455 | 48 | 27.326 | 0.3326042 | 1.505625 | 0.6284375 | 0.01261458 | 0.03777083 | 0.0169375 | 0.01745625 | 0.1845521 | 0.01347917 | 0 | 0.1021667 | 0 | 0.004166667 | 0.02054167 | 0.02471875
round | 33MNSIVS6 (V2903) | 116 | remaining Quantity | 12425 | 12432 | 8 | 4.361 | 0.331125 | 1.53125 | 0.63125 | 0.013625 | 0.039125 | 0.0205 | 0.017375 | 0.182875 | 0.01675 | 0 | 0.104125 | 0 | 0.00575 | 0.018125 | 0.026
round | 41CRS4 | 115 | surface defects | 12391 | 12394 | 4 | 1.932 | 0.427 | 0.855 | 0.302 | 0.0165 | 0.026 | 0.021 | 0.0096 | 1.149 | 0.0245 | 0.002 | 0.004 | 0.0005 | 0.006 | 0.033 | 0.002
round | 42CRMOS4 | 116 | surface defects | 12395 | 12396 | 2 | 0.961 | 0.431 | 0.865 | 0.192 | 0.01 | 0.022 | 0.0235 | 0.008 | 1.13 | 0.021 | 0.002 | 0.006 | 0.0004 | 0.208 | 0.03 | 0.0015
round | C20 | 151 | surface defects | 12456 | 12459 | 4 | 2.896 | 0.193 | 0.703 | 0.201 | 0.0115 | 0.0013 | 0.031 | 0.0102 | 0.054 | 0.0075 | 0 | 0.003 | 0 | 0.0035 | 0.019 | 0.0175
round | CF53 | 161 | surface defects | 12460 | 12461 | 2 | 2.356 | 0.516 | 0.75 | 0.2315 | 0.013 | 0.027 | 0.0155 | 0.0093 | 0.134 | 0.03 | 0 | 0.003 | 0.0004 | 0.003 | 0.0225 | 0.0011
round | 42CRMO4MOD. | 151 | Transition Billets | 11970 | 11972 | 3 | 3.362 | 0.4245 | 0.71 | 0.2505 | 0.02 | 0.0297 | 0.026 | 0.0096 | 1.145 | 0.011 | 0.002 | 0.05 | 0.0008 | 0.214 | 0.322 | 0.0018
round | 42CRMO4MOD. | 151 | Transition Billets | 11966 | 11969 | 4 | 4.478 | 0.4245 | 0.71 | 0.2505 | 0.02 | 0.0297 | 0.026 | 0.0096 | 1.145 | 0.011 | 0.002 | 0.05 | 0.0008 | 0.214 | 0.322 | 0.0018
83.133