## Sheet1
Category | Material | Thickness (mm) | Width (mm) | Weight (ton) | Grade | Copper | Carbone | Niobium | Manganese | Silicium | Phosphorus | Sulfur | Aluminum | Chromium | Molybdenum | Nitrogen | Titanium | Vanadium | Nickel | Bore
2 | HR BLACK COILS | 1.5 | 634 | 3.255 | S355 | 0.031 | 0.143 |  | 0.6896 | 0.014 | 0.0115 | 0.0062 | 0.0367 | 0.0308 | 0.0017 | 0.0033 | 0.0014 |  | 0.018 | 0.0001
2 | HR PICKLED COILS | 1.52 | 1094 | 6.5 | S355 | 0.03 | 0.07 | 0.0269 | 0.54 | 0.022 | 0.011 | 0.0043 | 0.029 | 0.03 | 0.001 | 0.0057 | 0.001 | 0.003 | 0.011 | 0.0002
2 | HR BLACK COILS | 2.05 | 1109 | 10.46 | S275JR | 0.025 | 0.069 | 0.0239 | 0.355 | 0.026 | 0.012 | 0.0043 | 0.054 | 0.03 | 0.004 | 0.0037 | 0.001 | 0.0002 | 0.023 | 0.0001
2 | HR BLACK COILS | 2.05 | 1195 | 12.742 | S275JR | 0.039 | 0.099 | 0.0001 | 0.864 | 0.021 | 0.015 | 0.008 | 0.025 | 0.033 | 0.005 | 0.0033 | 0.0005 | 0.0005 | 0.028 | 0.0001
2 | HR BLACK COILS | 2.05 | 1108 | 21.262 | S275JR | 0.033 | 0.082 | 0.001 | 0.546 | 0.008 | 0.007 | 0.005 | 0.038 | 0.027 | 0.002 | 0.0032 | 0.001 | 0.001 | 0.023 | 0.0001
2 | HR BLACK COILS | 2.05 | 1204 | 21.3 | S275JR | 0.049 | 0.066 | 0.025 | 0.609 | 0.01 | 0.01 | 0.008 | 0.036 | 0.032 | 0.003 | 0.0031 | 0.001 | 0.002 | 0.032 | 0.0001
2 | HR BLACK COILS | 2.05 | 1107 | 21.642 | S275JR | 0.014 | 0.064 | 0.018 | 0.307 | 0.007 | 0.007 | 0.0034 | 0.039 | 0.027 | 0.001 | 0.0039 | 0.001 | 0.001 | 0.019 | 0.0001
2 | HR BLACK COILS | 2.05 | 1172 | 22.129 | S275JR | 0.0147 | 0.0624 | 0.0002 | 0.4443 | 0.0116 | 0.0123 | 0.0104 | 0.0499 | 0.0343 | 0.0007 | 0.0056 | 0.0008 | 0.0002 | 0.0113
2 | HR BLACK COILS | 2.05 | 1175 | 22.602 | S275JR | 0.011 | 0.0699 | 0.0002 | 0.418 | 0.0061 | 0.0105 | 0.0067 | 0.0556 | 0.0291 | 0.0005 | 0.0042 | 0.0005 |  | 0.0122
2 | HR BLACK COILS | 2.05 | 1176 | 22.742 | S275JR | 0.0194 | 0.0591 | 0.0564 | 0.3538 | 0.0098 | 0.0124 | 0.0084 | 0.0394 | 0.0289 | 0.0009 | 0.0046 | 0.001 | 0.0002 | 0.0133
2 | HR BLACK COILS | 2.05 | 1195 | 23.08 | S275JR | 0.0124 | 0.0605 | 0.0546 | 0.355 | 0.0087 | 0.012 | 0.0084 | 0.038 | 0.0267 | 0.0006 | 0.0043 | 0.0006 | 0.0001 | 0.0129
2 | HR BLACK COILS | 2.05 | 1195 | 23.162 | S275JR | 0.0197 | 0.1536 | 0.0002 | 0.6185 | 0.0157 | 0.0077 | 0.0047 | 0.0289 | 0.0195 | 0.0018 | 0.0064 | 0.0006 | 0.0002 | 0.0156 | 0.0001
2 | HR BLACK COILS | 2.05 | 1192 | 23.261 | S275JR | 0.0244 | 0.0544 | 0.0229 | 0.308 | 0.0144 | 0.0119 | 0.0052 | 0.0289 | 0.0372 | 0.0148 | 0.0015 | 0.0004 | 0.0003 | 0.0316 | 0.0001
2 | HR BLACK COILS | 2.05 | 1198 | 23.322 | S275JR | 0.0368 | 0.154 | 0.0001 | 0.9812 | 0.0139 | 0.0118 | 0.0039 | 0.0364 | 0.0212 | 0.0029 | 0.0031 | 0.0154 | 0.0014 | 0.0189 | 0.0001
2 | HR BLACK COILS | 2.05 | 1191 | 23.322 | S275JR | 0.0272 | 0.1577 | 0.0001 | 0.6311 | 0.0134 | 0.0095 | 0.0055 | 0.0291 | 0.0219 | 0.0055 | 0.0046 | 0.0005 | 0.0005 | 0.021 | 0.0001
2 | HR BLACK COILS | 2.05 | 1300 | 24.061 | S275JR | 0.0216 | 0.1607 | 0.0003 | 0.3791 | 0.0184 | 0.0205 | 0.0089 | 0.0352 | 0.0306 | 0.002 | 0.0026 | 0.0004 | 0.0006 | 0.0173 | 0.0001
2 | HR PICKLED COILS | 2.07 | 1002 | 5.524 | S275JR | 0.042 | 0.09 | 0.0001 | 0.364 | 0.018 | 0.011 | 0.0068 | 0.046 | 0.026 | 0.003 | 0.0058 | 0.0005 | 0.0001 | 0.022 | 0.0001
2 | HR PICKLED COILS | 2.08 | 745 | 5.704 | S275JR | 0.026 | 0.073 | 0.0003 | 0.311 | 0.021 | 0.0077 | 0.015 | 0.044 | 0.017 | 0.002 | 0.0045 | 0.0001 | 0.0001 | 0.021 | 0.0001
2 | HR PICKLED COILS | 2.13 | 709 | 5.685 | DD11 | 0.022 | 0.025 | 0.0001 | 0.225 | 0.0087 | 0.017 | 0.0086 | 0.029 | 0.023 | 0.001 | 0.0019 | 0.0001 | 0.0001 | 0.017 | 0.0025
2 | HR BLACK COILS | 2.23 | 1593 | 26.385 | S275JR | 0.0152 | 0.0638 | 0.0241 | 0.3307 | 0.0114 | 0.0092 | 0.0058 | 0.0345 | 0.0218 | 0.0025 | 0.0045 | 0.0012 |  | 0.0263 | 0.0001
2 | HR PICKLED COILS | 2.24 | 1597 | 7.17 | S355JR | 0.04 | 0.13 | 0.001 | 0.54 | 0.057 | 0.012 | 0.0023 | 0.03 | 0.04 | 0.004 | 0.0064 | 0.001 | 0.001 | 0.016 | 0.0005
2 | HR PICKLED COILS | 2.28 | 1001 | 19.885 | S235JR | 0.033 | 0.05 | 0.0001 | 0.292 | 0.012 | 0.012 | 0.01 | 0.019 | 0.027 | 0.002 | 0.0037 | 0.0001 | 0.0001 | 0.021 | 0.0001
1 | HR BLACK COILS | 2.5 | 1912 | 11.245 | DD11 | 0.037 | 0.0018 | 0.001 | 0.09 | 0.0076 | 0.0093 | 0.0081 | 0.037 | 0.025 | 0.003 | 0.0032 | 0.0684 | 0.0041 | 0.022 | 0.0001
2 | HR PICKLED COILS | 2.61 | 1510 | 6.924 | DD11 | 0.018 | 0.019 | 0.0002 | 0.225 | 0.0086 | 0.012 | 0.0069 | 0.032 | 0.021 | 0.001 | 0.0021 | 0.0004 | 0.0002 | 0.017 | 0.0025
2 | HR PICKLED COILS | 2.73 | 655 | 8.77 | DD11 | 0.02 | 0.054 | 0.0001 | 0.283 | 0.0092 | 0.012 | 0.0062 | 0.021 | 0.022 | 0.001 | 0.0044 | 0.0001 | 0.0002 | 0.015 | 0.0001
2 | HR PICKLED COILS | 2.75 | 702 | 14.043 | DD11 | 0.028 | 0.051 | 0.0001 | 0.168 | 0.0076 | 0.011 | 0.0088 | 0.031 | 0.029 | 0.003 | 0.0044 | 0.0003 | 0.0001 | 0.022 | 0.0001
2 | HR BLACK COILS | 3.04 | 656 | 7.06 | DD11 | 0.022 | 0.02 | 0.0001 | 0.221 | 0.0077 | 0.0093 | 0.0088 | 0.028 | 0.025 | 0.001 | 0.0026 | 0.0001 | 0.0002 | 0.019 | 0.0028
2 | HR BLACK COILS | 3.04 | 809 | 7.57 | S355 | 0.02 | 0.07 | 0.025 | 1.02 | 0.206 | 0.014 | 0.003 | 0.042 | 0.02 | 0.002 | 0.0053 | 0.02 | 0.004 | 0.01 | 0.0005
2 | HR BLACK COILS | 3.3 | 1102 | 17.58 | S355 | 0.02 | 0.12 | 0.001 | 0.52 | 0.038 | 0.009 | 0.003 | 0.026 | 0.02 | 0.001 | 0.0072 | 0.001 | 0.001 | 0.009 | 0.0003
1 | HR BLACK COILS | 3.5 | 1227 | 3.86 | DD11 | 0.026 | 0.018 | 0.0001 | 0.23 | 0.0082 | 0.01 | 0.01 | 0.045 | 0.024 | 0.002 | 0.0022 | 0.0001 | 0.0001 | 0.02 | 0.0025
2 | HR BLACK COILS | 3.5 | 1391 | 15.08 | DD11 | 0.016 | 0.048 | 0.0001 | 0.24 | 0.01 | 0.007 | 0.0091 | 0.029 | 0.021 | 0.001 | 0.0042 | 0.0001 | 0.0001 | 0.016 | 0.0001
2 | HR BLACK COILS | 3.5 | 997 | 20.09 | DD11 | 0.025 | 0.065 | 0.0001 | 0.287 | 0.011 | 0.015 | 0.0082 | 0.034 | 0.025 | 0.002 | 0.0032 | 0.0003 | 0.0001 | 0.02 | 0.0001
2 | HR BLACK COILS | 3.5 | 1362 | 22.689 | DD11 | 0.02 | 0.049 | 0.0001 | 0.205 | 0.0087 | 0.012 | 0.01 | 0.043 | 0.022 | 0.002 | 0.0049 | 0.0007 | 0.0001 | 0.019 | 0.0001
2 | HR PICKLED COILS | 3.5 | 1392 | 24.52 | DD11 | 0.022 | 0.079 | 0.0007 | 0.315 | 0.012 | 0.014 | 0.011 | 0.02 | 0.052 | 0.002 | 0.0115 | 0.0004 | 0.0002 | 0.018 | 0.0001
2 | HR PICKLED COILS | 3.51 | 980 | 4 | DD11 | 0.033 | 0.018 | 0.0001 | 0.221 | 0.01 | 0.014 | 0.0089 | 0.03 | 0.028 | 0.003 | 0.003 | 0.0002 | 0.0001 | 0.024 | 0.0032
2 | HR PICKLED COILS | 3.52 | 1687 | 6.049 | S275JR | 0.027 | 0.087 | 0.0001 | 0.378 | 0.017 | 0.0098 | 0.0067 | 0.057 | 0.036 | 0.008 | 0.0046 | 0.0005 | 0.0005 | 0.022 | 0.0001
2 | HR BLACK COILS | 3.56 | 1412 | 27.361 | DD11 | 0.027 | 0.032 | 0.0001 | 0.207 | 0.014 | 0.0093 | 0.009 | 0.036 | 0.022 | 0.001 | 0.0021 | 0.0002 | 0.0001 | 0.02 | 0.0001
2 | HR BLACK COILS | 3.58 | 1277 | 8.122 | S235JR | 0.029 | 0.091 | 0.0001 | 0.366 | 0.018 | 0.012 | 0.0077 | 0.046 | 0.024 | 0.002 | 0.0039 | 0.0014 | 0.0005 | 0.02 | 0.0001
2 | HR PICKLED COILS | 3.61 | 1342 | 6.356 | S355 | 0.02 | 0.07 | 0.024 | 0.52 | 0.01 | 0.009 | 0.007 | 0.038 | 0.02 | 0.002 | 0.0061 | 0.001 | 0.001 | 0.01 | 0.0002
2 | HR BLACK COILS | 3.68 | 1296 | 21.041 | DD11 | 0.025 | 0.028 | 0.0001 | 0.211 | 0.011 | 0.0095 | 0.021 | 0.03 | 0.032 | 0.004 | 0.0044 | 0.0002 | 0.0001 | 0.021 | 0.0001
1 | HR BLACK COILS | 3.75 | 1038 | 14.29 | S355 | 0.02 | 0.14 | 0.001 | 0.66 | 0.015 | 0.007 | 0.004 | 0.032 | 0.02 | 0.003 | 0.0054 | 0.001 | 0.001 | 0.013 | 0.0003
11 | HR BLACK COILS | 3.82 | 1034 | 8.32 | S355 | 0.01 | 0.07 | 0.028 | 1.02 | 0.219 | 0.01 | 0.002 | 0.042 | 0.02 | 0.002 | 0.0064 | 0.021 | 0.004 | 0.01 | 0.0005
2 | HR BLACK COILS | 3.83 | 1348 | 25.301 | S275JR | 0.0222 | 0.0768 |  | 0.3541 | 0.0123 | 0.0142 | 0.0118 | 0.0269 | 0.0257 | 0.0014 | 0.0024 | 0.0011 |  | 0.0138 | 0.0001
2 | HR BLACK COILS | 3.83 | 1348 | 25.541 | S275JR | 0.0389 | 0.0779 |  | 0.3485 | 0.0097 | 0.0085 | 0.0139 | 0.0306 | 0.0369 | 0.0019 | 0.0037 | 0.0007 |  | 0.0191 | 0.0001
2 | HR BLACK COILS | 3.88 | 1170 | 22.581 | DD11 | 0.02 | 0.0017 | 0.0005 | 0.2 | 0.0084 | 0.025 | 0.0059 | 0.043 | 0.019 | 0.002 | 0.0026 | 0.0179 | 0.0012 | 0.014 | 0.0001
2 | HR PICKLED COILS | 4.33 | 1200 | 13.135 | S275JR | 0.032 | 0.091 | 0.0001 | 0.338 | 0.012 | 0.0073 | 0.0064 | 0.04 | 0.02 | 0.001 | 0.0043 | 0.0002 | 0.0001 | 0.018 | 0.0001
2 | HR BLACK COILS | 4.33 | 1325 | 17.045 | DD11 | 0.027 | 0.003 | 0.0006 | 0.161 | 0.01 | 0.017 | 0.0085 | 0.036 | 0.025 | 0.004 | 0.0037 | 0.0634 | 0.0044 | 0.023 | 0.0001
2 | HR PICKLED COILS | 4.4 | 1102 | 20.746 | DD11 | 0.03 | 0.0036 | 0.0001 | 0.21 | 0.0068 | 0.013 | 0.0099 | 0.013 | 0.027 | 0.002 | 0.0049 | 0.0002 | 0.0007 | 0.026 | 0.0001
2 | HR PICKLED COILS | 4.41 | 1300 | 5.031 | S355 | 0.03 | 0.06 | 0.0215 | 0.94 | 0.193 | 0.008 | 0.002 | 0.046 | 0.03 | 0.004 | 0.0068 | 0.021 | 0.003 | 0.021 | 0.0005
2 | HR BLACK COILS | 4.49 | 1452 | 11.8 | DD11 | 0.034 | 0.054 | 0.0001 | 0.184 | 0.011 | 0.013 | 0.0071 | 0.042 | 0.032 | 0.005 | 0.0037 | 0.0006 | 0.0004 | 0.024 | 0.0001
2 | HR PICKLED COILS | 4.5 | 1343 | 5.787 | S355 | 0.04 | 0.07 | 0.023 | 0.52 | 0.009 | 0.01 | 0.006 | 0.036 | 0.02 | 0.002 | 0.007 | 0.001 | 0.001 | 0.01 | 0.0002
1 | HR BLACK COILS | 4.5 | 1007 | 8.685 | DD11 | 0.022 | 0.017 | 0.0008 | 0.229 | 0.011 | 0.012 | 0.0064 | 0.024 | 0.024 | 0.001 | 0.0035 | 0.0006 | 0.0006 | 0.018 | 0.0029
2 | HR BLACK COILS | 4.5 | 1300 | 16.36 | S355 | 0.02 | 0.12 | 0.001 | 0.52 | 0.038 | 0.009 | 0.003 | 0.026 | 0.02 | 0.001 | 0.0072 | 0.001 | 0.001 | 0.009 | 0.0003
2 | HR PICKLED COILS | 4.51 | 1329 | 5.013 | S355 | 0.0095 | 0.1419 |  | 0.6106 | 0.0166 | 0.0132 | 0.0025 | 0.0345 | 0.0208 | 0.001 | 0.0041 | 0.0024 | 0.0004 | 0.018 | 0.0002
2 | HR PICKLED COILS | 4.51 | 1275 | 23.497 | DD11 | 0.028 | 0.03 | 0.0001 | 0.206 | 0.013 | 0.013 | 0.0099 | 0.036 | 0.023 | 0.002 | 0.0029 | 0.0003 | 0.0001 | 0.02 | 0.0001
2 | HR PICKLED COILS | 4.51 | 1317 | 24.925 | S275JR | 0.018 | 0.0467 |  | 0.2118 | 0.0055 | 0.005 | 0.0128 | 0.036 | 0.016 | 0.0026 | 0.0043 | 0.0227 | 0.001 | 0.0258 | 0.0001
2 | HR BLACK COILS | 4.53 | 1432 | 17.03 | S275JR | 0.009 | 0.1464 | 0.001 | 0.6995 | 0.0136 | 0.0126 | 0.0037 | 0.0409 | 0.0216 | 0.0015 | 0.0032 | 0.0007 | 0.0001 | 0.0115
2 | HR BLACK COILS | 4.55 | 1532 | 8.442 | DD11 | 0.027 | 0.029 | 0.0001 | 0.183 | 0.012 | 0.015 | 0.012 | 0.021 | 0.022 | 0.001 | 0.003 | 0.0002 | 0.0004 | 0.02 | 0.0001
2 | HR BLACK COILS | 4.56 | 1176 | 15.002 | DD11 | 0.027 | 0.0033 | 0.0001 | 0.197 | 0.0055 | 0.013 | 0.0091 | 0.013 | 0.03 | 0.002 | 0.0049 | 0.0001 | 0.0002 | 0.019 | 0.0001
2 | HR BLACK COILS | 4.56 | 1180 | 15.102 | DD11 | 0.028 | 0.051 | 0.0001 | 0.168 | 0.0076 | 0.011 | 0.0088 | 0.031 | 0.029 | 0.003 | 0.0044 | 0.0003 | 0.0001 | 0.022 | 0.0001
2 | HR PICKLED COILS | 4.58 | 651 | 12.357 | DD11 | 0.033 | 0.018 | 0.0001 | 0.221 | 0.01 | 0.014 | 0.0089 | 0.03 | 0.028 | 0.003 | 0.003 | 0.0002 | 0.0001 | 0.024 | 0.0032
2 | HR PICKLED COILS | 4.6 | 1368 | 5.495 | S355 | 0.03 | 0.14 | 0.001 | 1.17 | 0.016 | 0.0063 | 0.004 | 0.036 | 0.04 | 0.013 | 0.005 | 0.001 | 0.003 | 0.025 | 0.0002
2 | HR BLACK COILS | 4.6 | 1191 | 13.35 | S355 | 0.02 | 0.08 | 0.001 | 0.95 | 0.007 | 0.011 | 0.008 | 0.04 | 0.02 | 0.002 | 0.0054 | 0.001 | 0.003 | 0.01 | 0.0001
2 | HR BLACK COILS | 4.6 | 1191 | 14.69 | S355 | 0.04 | 0.06 | 0.0268 | 0.74 | 0.015 | 0.012 | 0.0033 | 0.038 | 0.03 | 0.002 | 0.005 | 0.001 | 0.001 | 0.013 | 0.0003
2 | HR BLACK COILS | 4.6 | 1191 | 15.41 | S355 | 0.02 | 0.07 | 0.024 | 1.01 | 0.204 | 0.011 | 0.003 | 0.042 | 0.02 | 0.002 | 0.0065 | 0.019 | 0.003 | 0.01 | 0.0005
2 | HR BLACK COILS | 4.6 | 1191 | 15.87 | S355 | 0.02 | 0.13 | 0.001 | 1.14 | 0.025 | 0.014 | 0.004 | 0.048 | 0.03 | 0.004 | 0.0053 | 0.021 | 0.003 | 0.013 | 0.0003
2 | HR BLACK COILS | 4.6 | 1191 | 15.89 | S355 | 0.04 | 0.12 | 0.001 | 0.53 | 0.017 | 0.0127 | 0.0073 | 0.044 | 0.04 | 0.002 | 0.0058 | 0.001 | 0.001 | 0.016 | 0.0003
2 | HR BLACK COILS | 4.6 | 1191 | 16 | S355 | 0.02 | 0.12 | 0.001 | 0.52 | 0.038 | 0.009 | 0.003 | 0.026 | 0.02 | 0.001 | 0.0072 | 0.001 | 0.001 | 0.009 | 0.0003
2 | HR BLACK COILS | 4.6 | 1191 | 16.41 | S355 | 0.02 | 0.12 | 0.001 | 0.52 | 0.038 | 0.009 | 0.003 | 0.026 | 0.02 | 0.001 | 0.0072 | 0.001 | 0.001 | 0.009 | 0.0003
2 | HR BLACK COILS | 4.66 | 1032 | 18.84 | S235JR | 0.04 | 0.065 | 0.0143 | 0.354 | 0.018 | 0.012 | 0.0069 | 0.038 | 0.017 | 0.002 | 0.0053 | 0.0004 | 0.0005 | 0.02 | 0.0001
2 | HR PICKLED COILS | 4.71 | 1013 | 10.525 | DD11 | 0.026 | 0.065 | 0.0001 | 0.441 | 0.0093 | 0.013 | 0.0082 | 0.049 | 0.034 | 0.002 | 0.0034 | 0.0002 | 0.0001 | 0.025 | 0.0001
11 | HR BLACK COILS | 4.76 | 760 | 9.682 | S275JR | 0.035 | 0.058 | 0.0258 | 0.317 | 0.011 | 0.01 | 0.015 | 0.032 | 0.025 | 0.003 | 0.0051 | 0.0001 | 0.0001 | 0.02 | 0.0001
2 | HR BLACK COILS | 4.94 | 1811 | 15.16 | DD11 | 0.028 | 0.051 | 0.0001 | 0.168 | 0.0076 | 0.011 | 0.0088 | 0.031 | 0.029 | 0.003 | 0.0044 | 0.0003 | 0.0001 | 0.022 | 0.0001
2 | HR BLACK COILS | 5.05 | 1299 | 15.301 | S275JR | 0.0066 | 0.0733 | 0.0001 | 0.307 | 0.0093 | 0.0093 | 0.0067 | 0.0621 | 0.0215 |  | 0.0031 | 0.0008 | 0.0001 | 0.0115
2 | HR BLACK COILS | 5.09 | 926 | 10.72 | S275JR | 0.039 | 0.099 | 0.0001 | 0.864 | 0.021 | 0.015 | 0.008 | 0.025 | 0.033 | 0.005 | 0.0033 | 0.0005 | 0.0005 | 0.028 | 0.0001
2 | HR BLACK COILS | 5.1 | 920 | 17.681 | S275JR | 0.033 | 0.082 | 0.001 | 0.546 | 0.008 | 0.007 | 0.005 | 0.038 | 0.027 | 0.002 | 0.0032 | 0.001 | 0.001 | 0.023 | 0.0001
2 | HR BLACK COILS | 5.26 | 1089 | 22.06 | DD11 | 0.034 | 0.049 | 0.0001 | 0.197 | 0.0098 | 0.0073 | 0.006 | 0.036 | 0.028 | 0.004 | 0.0049 | 0.0003 | 0.0002 | 0.023 | 0.0001
2 | HR PICKLED COILS | 5.39 | 1236 | 4.98 | DD11 | 0.036 | 0.047 | 0.0001 | 0.183 | 0.0092 | 0.011 | 0.0082 | 0.049 | 0.025 | 0.004 | 0.0044 | 0.0004 | 0.0002 | 0.023 | 0.0001
1 | HR PICKLED COILS | 5.4 | 1371 | 5.6 | S355 | 0.04 | 0.07 | 0.023 | 0.52 | 0.009 | 0.01 | 0.006 | 0.036 | 0.02 | 0.002 | 0.007 | 0.001 | 0.001 | 0.01 | 0.0002
2 | HR BLACK COILS | 5.41 | 1033 | 20.34 | DD11 | 0.024 | 0.016 | 0.0002 | 0.227 | 0.0068 | 0.011 | 0.0078 | 0.031 | 0.027 | 0.002 | 0.0024 | 0.0003 | 0.0002 | 0.021 | 0.0031
2 | HR BLACK COILS | 5.51 | 1159 | 13.04 | S275JR | 0.028 | 0.06 | 0.0254 | 0.304 | 0.011 | 0.012 | 0.012 | 0.03 | 0.023 | 0.002 | 0.0048 | 0.0002 | 0.0003 | 0.019 | 0.0001
2 | HR BLACK COILS | 5.53 | 1159 | 12.32 | S275JR | 0.04 | 0.06 | 0.0237 | 0.31 | 0.012 | 0.014 | 0.01 | 0.026 | 0.036 | 0.006 | 0.0047 | 0.0001 | 0.0001 | 0.027 | 0.0001
1 | HR BLACK COILS | 5.54 | 1076 | 11.475 | DD11 | 0.027 | 0.0033 | 0.0001 | 0.197 | 0.0055 | 0.013 | 0.0091 | 0.013 | 0.03 | 0.002 | 0.0049 | 0.0001 | 0.0002 | 0.019 | 0.0001
2 | HR BLACK COILS | 5.55 | 1157 | 13.22 | S275JR | 0.044 | 0.091 | 0.0001 | 0.363 | 0.029 | 0.013 | 0.011 | 0.045 | 0.032 | 0.003 | 0.0044 | 0.0004 | 0.0001 | 0.027 | 0.0001
11 | HR BLACK COILS | 5.64 | 1154 | 12.11 | S355 | 0.01 | 0.07 | 0.028 | 1.02 | 0.219 | 0.01 | 0.002 | 0.042 | 0.02 | 0.002 | 0.0064 | 0.021 | 0.004 | 0.01 | 0.0005
11 | HR BLACK COILS | 5.68 | 1407 | 6.81 | DD11 | 0.026 | 0.018 | 0.0001 | 0.218 | 0.0096 | 0.014 | 0.0086 | 0.027 | 0.024 | 0.001 | 0.0027 | 0.0002 | 0.0001 | 0.019 | 0.0027
2 | HR BLACK COILS | 5.69 | 1300 | 24.661 | S275JR | 0.0174 | 0.1631 | 0.0001 | 0.4011 | 0.0114 | 0.0157 | 0.0102 | 0.0241 | 0.0308 | 0.0044 | 0.0024 | 0.0004 | 0.0002 | 0.0173 | 0.0001
2 | HR BLACK COILS | 5.69 | 1300 | 24.681 | S275JR | 0.0361 | 0.0762 | 0.0004 | 0.7312 | 0.019 | 0.0084 | 0.009 | 0.0333 | 0.0355 | 0.0093 | 0.0038 | 0.0004 | 0.0009 | 0.0214 | 0.0001
2 | HR BLACK COILS | 5.69 | 1299 | 24.841 | S275JR | 0.0254 | 0.1515 | 0.0001 | 0.6058 | 0.0123 | 0.0092 | 0.0046 | 0.0317 | 0.0233 | 0.0082 | 0.0046 | 0.0001 | 0.0004 | 0.0214 | 0.0001
2 | HR BLACK COILS | 5.69 | 1299 | 24.861 | S275JR | 0.0173 | 0.0613 | 0.0176 | 0.2249 | 0.008 | 0.0131 | 0.0096 | 0.034 | 0.0177 | 0.0014 | 0.0043 | 0.0011 |  | 0.0249 | 0.0001
2 | HR BLACK COILS | 5.7 | 1300 | 24.801 | S275JR | 0.0346 | 0.0832 | 0.0296 | 0.2992 | 0.017 | 0.0117 | 0.0091 | 0.0372 | 0.0317 | 0.0039 | 0.0036 | 0.0007 | 0.0006 | 0.0209 | 0.0001
2 | HR BLACK COILS | 5.99 | 1467 | 16.522 | S275JR | 0.0174 | 0.0632 | 0.0176 | 0.3236 | 0.0054 | 0.0092 | 0.0113 | 0.036 | 0.0241 | 0.0025 | 0.0037 | 0.0005 | 0.0003 | 0.0126
2 | HR BLACK COILS | 6 | 824 | 8.662 | S275JR | 0.032 | 0.068 | 0.0132 | 0.31 | 0.014 | 0.017 | 0.007 | 0.037 | 0.026 | 0.002 | 0.0044 | 0.0003 | 0.0004 | 0.02 | 0.0001
2 | HR BLACK COILS | 6.01 | 1084 | 20.92 | DD11 | 0.026 | 0.044 | 0.0001 | 0.189 | 0.0074 | 0.015 | 0.012 | 0.043 | 0.041 | 0.006 | 0.0046 | 0.0004 | 0.0005 | 0.024 | 0.0001
2 | HR BLACK COILS | 6.04 | 1318 | 25.302 | S275JR | 0.0075 | 0.0674 | 0.0168 | 0.2255 | 0.0114 | 0.0143 | 0.0074 | 0.0338 | 0.0157 | 0.0008 | 0.0054 | 0.0022 |  | 0.0114 | 0.0001
2 | HR BLACK COILS | 6.05 | 1319 | 25.162 | S275JR | 0.0106 | 0.0777 |  | 0.3481 | 0.0138 | 0.0105 | 0.0105 | 0.0337 | 0.0232 | 0.0009 | 0.0031 | 0.0009 |  | 0.0123 | 0.0001
2 | HR BLACK COILS | 6.05 | 1318 | 25.382 | S275JR | 0.0394 | 0.0795 |  | 0.3607 | 0.0067 | 0.0054 | 0.0112 | 0.0313 | 0.0273 | 0.0014 | 0.0046 | 0.0006 |  | 0.0176 | 0.0001
2 | HR BLACK COILS | 6.09 | 1364 | 20.98 | DD11 | 0.025 | 0.046 | 0.0004 | 0.253 | 0.0099 | 0.011 | 0.0066 | 0.028 | 0.023 | 0.002 | 0.0042 | 0.0005 | 0.0002 | 0.019 | 0.0001
1 | HR BLACK COILS | 6.26 | 1552 | 22.805 | DD11 | 0.023 | 0.0014 | 0.0003 | 0.087 | 0.0089 | 0.011 | 0.0066 | 0.038 | 0.024 | 0.002 | 0.004 | 0.0667 | 0.0041 | 0.02 | 0.0001
2 | HR BLACK COILS | 6.3 | 1712 | 25.14 | DD11 | 0.023 | 0.065 | 0.0003 | 0.371 | 0.009 | 0.017 | 0.0093 | 0.0077 | 0.051 | 0.002 | 0.0111 | 0.0007 | 0.0007 | 0.018 | 0.0001
1 | HR BLACK COILS | 6.35 | 1842 | 22.55 | S275JR | 0.0212 | 0.0662 | 0.0001 | 0.3436 | 0.0057 | 0.0097 | 0.0168 | 0.032 | 0.0306 | 0.0014 | 0.0043 | 0.0005 | 0.0002 | 0.0152
2 | HR BLACK COILS | 6.43 | 1440 | 17.841 | S275JR | 0.031 | 0.084 | 0.001 | 0.561 | 0.009 | 0.01 | 0.007 | 0.036 | 0.03 | 0.002 | 0.0027 | 0.001 | 0.001 | 0.025 | 0.0001
2 | HR BLACK COILS | 6.75 | 1304 | 24.842 | S275JR | 0.0078 | 0.0736 |  | 0.345 | 0.0126 | 0.0175 | 0.0124 | 0.037 | 0.0204 | 0.0013 | 0.0031 | 0.0008 | 0.0007 | 0.0181 | 0.0001
1 | HR BLACK COILS | 6.97 | 989 | 14.8 | DD11 | 0.032 | 0.063 | 0.0001 | 0.388 | 0.011 | 0.012 | 0.0081 | 0.046 | 0.026 | 0.003 | 0.005 | 0.0003 | 0.0003 | 0.02 | 0.0001
2 | HR PICKLED COILS | 7.02 | 914 | 3.544 | DD12 | 0.023 | 0.031 | 0.0001 | 0.196 | 0.012 | 0.012 | 0.011 | 0.047 | 0.037 | 0.007 | 0.0045 | 0.0001 | 0.0003 | 0.022 | 0.0001
2 | HR PICKLED COILS | 7.02 | 1200 | 12.454 | DD13 | 0.022 | 0.045 | 0.0003 | 0.274 | 0.0097 | 0.012 | 0.0094 | 0.023 | 0.021 | 0.001 | 0.004 | 0.0006 | 0.0005 | 0.018 | 0.0001
2 | HR PICKLED COILS | 7.02 | 1200 | 21.974 | DD13 | 0.031 | 0.0031 | 0.0003 | 0.203 | 0.0037 | 0.008 | 0.008 | 0.015 | 0.024 | 0.002 | 0.0041 | 0.0004 | 0.0007 | 0.021 | 0.0001
2 | HR PICKLED COILS | 7.03 | 1155 | 19.164 | DD13 | 0.04 | 0.077 | 0.0001 | 0.298 | 0.011 | 0.006 | 0.0091 | 0.03 | 0.013 | 0.003 | 0.0051 | 0.0001 | 0.0001 | 0.026 | 0.0001
2 | HR BLACK COILS | 7.22 | 1281 | 24.38 | S275JR | 0.0182 | 0.0676 | 0.013 | 0.2979 | 0.0171 | 0.0124 | 0.008 | 0.0428 | 0.0233 | 0.0025 | 0.0029 | 0.0009 | 0.0007 | 0.0152 | 0.0002
2 | HR BLACK COILS | 7.39 | 1351 | 25.802 | S275JR | 0.0152 | 0.0638 | 0.0241 | 0.3307 | 0.0114 | 0.0092 | 0.0058 | 0.0345 | 0.0218 | 0.0025 | 0.0045 | 0.0012 |  | 0.0263 | 0.0001
2 | HR BLACK COILS | 8 | 855 | 12.02 | S235JR | 0.029 | 0.052 | 0.0001 | 0.186 | 0.01 | 0.012 | 0.0069 | 0.037 | 0.028 | 0.005 | 0.0057 | 0.0002 | 0.0003 | 0.022 | 0.0001
2 | HR BLACK COILS | 9.03 | 1183 | 10.4 | DD11 | 0.023 | 0.046 | 0.0001 | 0.277 | 0.0095 | 0.0087 | 0.012 | 0.021 | 0.021 | 0.001 | 0.0036 | 0.0002 | 0.0003 | 0.017 | 0.0001
2 | HR PICKLED COILS | 9.75 | 891 | 18.075 | S355 | 0.03 | 0.12 | 0.001 | 0.57 | 0.016 | 0.009 | 0.008 | 0.039 | 0.02 | 0.002 | 0.0054 | 0.001 | 0.001 | 0.011 | 0.0002
2 | HR PICKLED COILS | 11.64 | 1250 | 24.134 | DD11 | 0.023 | 0.044 | 0.0002 | 0.269 | 0.011 | 0.016 | 0.017 | 0.025 | 0.031 | 0.002 | 0.0048 | 0.0001 | 0.0003 | 0.018 | 0.0001
2 | HR BLACK COILS | 15.2 | 990 | 16.92 | S355 | 0.04 | 0.12 | 0.001 | 0.53 | 0.017 | 0.0127 | 0.0073 | 0.044 | 0.04 | 0.002 | 0.0058 | 0.001 | 0.001 | 0.016 | 0.0003
1 | HR BLACK COILS | 18.25 | 1084 | 20.905 | S355MC | 0.03 | 0.07 | 0.001 | 0.53 | 0.012 | 0.012 | 0.0107 | 0.038 | 0.03 | 0.002 | 0.0051 | 0.001 | 0.001 | 0.011 | 0.0002
1861.049