## Coilstock
Grade | Dia (mm) | Quantity (t) | Coils | C | Si | Mn | P | S | Cu | Cr | Ni | Ti | V | Mo | Al | Sn | B | N | UTS (MPa) | RoA (%) | Deviation | Heat
C46 | 10.5 | 5.854 | 4 | 0.4695 | 0.1994 | 0.5729 | 0.0039 | 0.0261 | 0.092 | 0.169 | 0.1221 | 0.0014 | 0.0013 | 0.0254 | 0.0013 | 0.0111 | 0.0002 | 0.0061 | 761 | 51.3 | Remain | 2019732820
C76 | 11 | 1.974 | 1 | 0.761 | 0.206 | 0.662 | 0.012 | 0.016 | 0.0524 | 0.0304 | 0.0482 | 0.0009 | 0.0009 | 0.0095 | 0.0016 | 0.0032 | 0.0002 | 0.0057 | 1090 | 34.9 | Remain | 2019160780
C76 | 11 | 113.738 | 57 | 0.761 | 0.206 | 0.662 | 0.012 | 0.016 | 0.0524 | 0.0304 | 0.0482 | 0.0009 | 0.0009 | 0.0095 | 0.0016 | 0.0032 | 0.0002 | 0.0057 | 1090 | 34.9 | Remain | 2019160780
C76 | 11 | 107.07 | 72 | 0.768 | 0.194 | 0.673 | 0.015 | 0.02 | 0.096 | 0.068 | 0.079 | 0.0009 | 0.0009 | 0.022 | 0.0016 | 0.0032 | 0.0002 | 0.0077 | 1094 | 35.1 | Remain | 2019160790
C76 | 11 | 25.752 | 17 | 0.77 | 0.204 | 0.667 | 0.013 | 0.016 | 0.093 | 0.066 | 0.071 | 0.0009 | 0.0009 | 0.023 | 0.0016 | 0.0032 | 0.0002 | 0.0075 | 1071 | 32.9 | Remain | 2019160800
C76 | 11 | 28.138 | 19 | 0.77 | 0.204 | 0.667 | 0.013 | 0.016 | 0.093 | 0.066 | 0.071 | 0.0009 | 0.0009 | 0.023 | 0.0016 | 0.0032 | 0.0002 | 0.0075 | 1071 | 32.9 | Remain | 2019160800
C76 | 11 | 65.118 | 44 | 0.77 | 0.204 | 0.667 | 0.013 | 0.016 | 0.093 | 0.066 | 0.071 | 0.0009 | 0.0009 | 0.023 | 0.0016 | 0.0032 | 0.0002 | 0.0075 | 1071 | 32.9 | Remain | 2019160800
C76 | 11 | 17.802 | 12 | 0.77 | 0.204 | 0.667 | 0.013 | 0.016 | 0.093 | 0.066 | 0.071 | 0.0009 | 0.0009 | 0.023 | 0.0016 | 0.0032 | 0.0002 | 0.0075 | 1071 | 32.9 | Remain | 2019160800
C86 | 11 | 16.382 | 8 | 0.862 | 0.181 | 0.654 | 0.014 | 0.018 | 0.096 | 0.089 | 0.084 | 0.0009 | 0.0009 | 0.025 | 0.001 | 0.0032 | 0.0002 | 0.0071 | 1196 | 23.8 | Remain | 2019160860
C36 | 11 | 97.978 | 49 | 0.352 | 0.182 | 0.633 | 0.012 | 0.017 | 0.101 | 0.089 | 0.08 | 0.0009 | 0.0009 | 0.022 | 0.001 | 0.0032 | 0.0002 | 0.0076 | 630 | 68.9 | Remain | 2019160880
C46 | 11 | 20.926 | 14 | 0.462 | 0.177 | 0.642 | 0.015 | 0.018 | 0.124 | 0.071 | 0.083 | 0.0009 | 0.0009 | 0.025 | 0.001 | 0.0032 | 0.0002 | 0.0079 | 752 | 60.9 | Remain | 2019160890
C46 | 11 | 35.56 | 18 | 0.462 | 0.177 | 0.642 | 0.015 | 0.018 | 0.124 | 0.071 | 0.083 | 0.0009 | 0.0009 | 0.025 | 0.001 | 0.0032 | 0.0002 | 0.0079 | 752 | 60.9 | Remain | 2019160890
C72 | 11 | 7 | 14 | 0.742 | 0.173 | 0.628 | 0.014 | 0.018 | 0.112 | 0.074 | 0.083 | 0.0009 | 0.0009 | 0.023 | 0.001 | 0.0032 | 0.0002 | 0.0069 | 780 | 55.5 | Remain | 2019160900
C72 | 11 | 52.132 | 26 | 0.742 | 0.173 | 0.628 | 0.014 | 0.018 | 0.112 | 0.074 | 0.083 | 0.0009 | 0.0009 | 0.023 | 0.001 | 0.0032 | 0.0002 | 0.0069 | 780 | 55.5 | Remain | 2019160900
C46 | 11 | 35.08 | 18 | 0.4676 | 0.2176 | 0.5802 | 0.0084 | 0.0081 | 0.0632 | 0.1919 | 0.048 | 0.0015 | 0.0014 | 0.0094 | 0.0019 | 0.0052 | 0.0001 | 0.0054 | 808 | 52.8 | Remain | 2019705270
23MnNiMoCr5-4 | 11 | 25.704 | 17 | 0.2122 | 0.2006 | 1.314 | 0.009 | 0.0047 | 0.0649 | 0.5433 | 0.9978 | 0.0018 | 0.0047 | 0.5202 | 0.0379 | 0.0037 | 0.0003 | 0.0044 | 1121 | 66.7 | Remain | 2019707840
C58 | 11 | 24.024 | 12 | 0.5821 | 0.1998 | 0.623 | 0.0107 | 0.0111 | 0.1882 | 0.0969 | 0.1157 | 0.001 | 0.0015 | 0.0254 | 0.0024 | 0.0152 | 0.0072 | 0.0055 | 897 | 45.6 | Remain | 2019726670
C82 | 11 | 2.002 | 1 | 0.8101 | 0.2618 | 0.7136 | 0.0047 | 0.0095 | 0.0899 | 0.2248 | 0.0547 | 0.0088 | 0.0018 | 0.0125 | 0.0018 | 0.0087 | 0.0001 | 0.0039 | 1202 | 38.6 | Remain | 2020757370
C82 | 11 | 1.146 | 1 | 0.8283 | 0.2806 | 0.7256 | 0.0053 | 0.0085 | 0.0755 | 0.2211 | 0.0414 | 0.0089 | 0.0018 | 0.008 | 0.0018 | 0.0078 | 0.0001 | 0.0046 | 1204 | 36.5 | Remain | 2020757440
C22 | 11 | 1.462 | 1 | 0.2422 | 0.0578 | 0.8585 | 0.0052 | 0.0065 | 0.0751 | 0.1701 | 0.034 | 0.0345 | 0.0015 | 0.0126 | 0.0316 | 0.0103 | 0.0035 | 0.0047 | 584 | 60.4 | Remain | 2020757850
C46 | 12 | 17.564 | 12 | 0.4614 | 0.1957 | 0.556 | 0.0077 | 0.0344 | 0.1003 | 0.0491 | 0.0506 | 0.0006 | 0.0012 | 0.0105 | 0.0009 | 0.0072 | 0.0001 | 0.0052 | 645 | 52.3 | Remain | 2019730270
C46 | 12 | 14.598 | 10 | 0.4614 | 0.1957 | 0.556 | 0.0077 | 0.0344 | 0.1003 | 0.0491 | 0.0506 | 0.0006 | 0.0012 | 0.0105 | 0.0009 | 0.0072 | 0.0001 | 0.0052 | 687 | 50.5 | Remain | 2019730270
C46 | 12 | 10.442 | 7 | 0.4564 | 0.2227 | 0.7293 | 0.004 | 0.0064 | 0.1115 | 0.0588 | 0.0669 | 0.001 | 0.0011 | 0.014 | 0.0011 | 0.0094 | 0.0002 | 0.0053 | 725 | 52.8 | Remain | 2019730440
C36 | 12 | 1.46 | 1 | 0.3702 | 0.0603 | 0.8523 | 0.0054 | 0.006 | 0.1818 | 0.1924 | 0.1114 | 0.031 | 0.0014 | 0.026 | 0.0249 | 0.0169 | 0.0026 | 0.0061 | 660 | 54.5 | Remain | 2019732530
C36 | 12 | 20.308 | 14 | 0.3702 | 0.0603 | 0.8523 | 0.0054 | 0.006 | 0.1818 | 0.1924 | 0.1114 | 0.031 | 0.0014 | 0.026 | 0.0249 | 0.0169 | 0.0026 | 0.0061 | 660 | 54.5 | Remain | 2019732530
C36 | 12 | 27.652 | 19 | 0.3702 | 0.0603 | 0.8523 | 0.0054 | 0.006 | 0.1818 | 0.1924 | 0.1114 | 0.031 | 0.0014 | 0.026 | 0.0249 | 0.0169 | 0.0026 | 0.0061 | 660 | 54.5 | Remain | 2019732530
C36 | 12 | 14.492 | 10 | 0.3702 | 0.0603 | 0.8523 | 0.0054 | 0.006 | 0.1818 | 0.1924 | 0.1114 | 0.031 | 0.0014 | 0.026 | 0.0249 | 0.0169 | 0.0026 | 0.0061 | 702 | 65.2 | Remain | 2019732530
C36 | 12 | 21.728 | 15 | 0.3702 | 0.0603 | 0.8523 | 0.0054 | 0.006 | 0.1818 | 0.1924 | 0.1114 | 0.031 | 0.0014 | 0.026 | 0.0249 | 0.0169 | 0.0026 | 0.0061 | 702 | 65.2 | Remain | 2019732530
C36 | 12 | 48.01 | 33 | 0.377 | 0.1009 | 0.7078 | 0.0048 | 0.0043 | 0.0941 | 0.0637 | 0.0743 | 0.0326 | 0.0009 | 0.0186 | 0.0252 | 0.0135 | 0.0027 | 0.0049 | 614 | 51.9 | Remain | 2019732540
C36 | 12 | 56.602 | 39 | 0.377 | 0.1009 | 0.7078 | 0.0048 | 0.0043 | 0.0941 | 0.0637 | 0.0743 | 0.0326 | 0.0009 | 0.0186 | 0.0252 | 0.0135 | 0.0027 | 0.0049 | 673 | 58.9 | Remain | 2019732540
C42 | 12 | 1.96 | 1 | 0.4075 | 0.194 | 0.6229 | 0.0066 | 0.0064 | 0.169 | 0.0718 | 0.0911 | 0.001 | 0.0012 | 0.0187 | 0.0016 | 0.0133 | 0.0006 | 0.006 | 678 | 55.7 | Remain | 2019736140
C42 | 12 | 19.996 | 10 | 0.4075 | 0.194 | 0.6229 | 0.0066 | 0.0064 | 0.169 | 0.0718 | 0.0911 | 0.001 | 0.0012 | 0.0187 | 0.0016 | 0.0133 | 0.0006 | 0.006 | 678 | 55.7 | Remain | 2019736140
C46 | 12 | 22.386 | 15 | 0.4803 | 0.1894 | 0.6203 | 0.0048 | 0.0111 | 0.1929 | 0.0637 | 0.0977 | 0.0012 | 0.0011 | 0.0232 | 0.0021 | 0.0152 | 0.0003 | 0.0059 | 733 | 51 | Remain | 2019736150
C22 | 12 | 2.924 | 2 | 0.2399 | 0.0677 | 0.9429 | 0.0063 | 0.0054 | 0.0494 | 0.2543 | 0.0364 | 0.0241 | 0.0018 | 0.0101 | 0.0288 | 0.006 | 0.0029 | 0.0062 | 569 | 68.4 | Remain | 2019737600
S355 | 12 | 1.43 | 1 | 0.1855 | 0.2201 | 1.1581 | 0.0054 | 0.0033 | 0.093 | 0.0335 | 0.0749 | 0.0239 | 0.006 | 0.0265 | 0.0292 | 0.0051 | 0.0032 | 0.0042 | 586 | 67.2 | Remain | 2020749680
S355 | 12 | 2.916 | 2 | 0.0966 | 0.0578 | 0.3822 | 0.0051 | 0.0048 | 0.0974 | 0.03 | 0.0707 | 0.0074 | 0.001 | 0.0236 | 0.0293 | 0.0055 | 0.0001 | 0.0063 | 404 | 73.2 | Remain | 2020749750
S355 | 12 | 1.482 | 1 | 0.0385 | 0.1153 | 0.3374 | 0.0112 | 0.0099 | 0.2312 | 0.0623 | 0.1163 | 0.0006 | 0.0012 | 0.0306 | 0.002 | 0.0141 | 0.0001 | 0.0053 | 388 | 76.5 | Remain | 2020750660
S355 | 12 | 2.934 | 2 | 0.0378 | 0.1087 | 0.3513 | 0.008 | 0.0104 | 0.183 | 0.0669 | 0.0745 | 0.0008 | 0.0012 | 0.0141 | 0.0015 | 0.0165 | 0.0001 | 0.0062 | 392 | 76.9 | Remain | 2020755270
C82 | 12 | 3.972 | 2 | 0.8285 | 0.2753 | 0.7269 | 0.0047 | 0.0114 | 0.0886 | 0.2214 | 0.0405 | 0.0085 | 0.0018 | 0.0098 | 0.0019 | 0.0098 | 0.0002 | 0.0053 | 1194 | 37.8 | Remain | 2020755730
S355 | 12 | 1.462 | 1 | 0.0548 | 0.1664 | 0.5059 | 0.0079 | 0.0093 | 0.1012 | 0.0632 | 0.0716 | 0.0007 | 0.0014 | 0.0163 | 0.0011 | 0.0132 | 0.0002 | 0.0038 | 395 | 76.6 | Remain | 2020759880
S355 | 12 | 0.728 | 1 | 0.1101 | 0.2023 | 0.4931 | 0.0077 | 0.0114 | 0.1715 | 0.0647 | 0.1258 | 0.0022 | 0.002 | 0.0351 | 0.0018 | 0.019 | 0.0001 | 0.01 | 458 | 74.9 | Remain | 2020763940
42CrMo4 | 13 | 1.454 | 1 | 0.3929 | 0.2023 | 0.8356 | 0.0119 | 0.0081 | 0.1666 | 1.0102 | 0.0772 | 0.0013 | 0.0052 | 0.1994 | 0.0023 | 0.0124 | 0.0002 | 0.0059 | 1026 | 51.2 | Remain | 2020757130
C82 | 13 | 0.942 | 1 | 0.798 | 0.265 | 0.7421 | 0.006 | 0.0081 | 0.0748 | 0.1696 | 0.0349 | 0.0079 | 0.0017 | 0.0087 | 0.0016 | 0.0105 | 0.0004 | 0.0044 | 1150 | 35.5 | Remain | 2020760190
S355 | 14 | 1.48 | 1 | 0.0319 | 0.0416 | 0.2782 | 0.0035 | 0.0091 | 0.0432 | 0.0278 | 0.0313 | 0.0003 | 0.0007 | 0.0059 | 0.0013 | 0.0035 | 0.0109 | 0.0042 | 324 | 81.3 | Remain | 2019738800
S355 | 15 | 1.618 | 1 | 0.088 | 0.203 | 0.5637 | 0.0057 | 0.0112 | 0.2804 | 0.0709 | 0.1097 | 0.0007 | 0.0013 | 0.0249 | 0.0015 | 0.0498 | 0.0005 | 0.0105 | 402 | 75.5 | Remain | 2019742920
S355 | 16 | 2.78 | 2 | 0.0732 | 0.1294 | 0.486 | 0.0124 | 0.0113 | 0.3245 | 0.117 | 0.1338 | 0.0007 | 0.0018 | 0.0282 | 0.0018 | 0.0194 | 0.0001 | 0.0103 | 428 | 76.6 | Remain | 2020756100
|  | 988.162 | 609