## HOT ROLLED COILS BLACK
stck | material | thickn. | width | length | weight | grade | Ti | C | Mn | P | S | Si | Cr | Cu | Ni | Mo | Nb | N | V | B | Al-sol | Al-tot | CEQ | tensile strength, MPa
1 | hot rolled coil black | 1.25 | 1399 | coil | 9.145 | DD11 | 0.002 | 0.045 | 0.216 | 0.009 | 0.006 | 0.015 | 0.027 | 0.018 | 0.022 | 0.004 | 0 | 0.0034 | 0.002 | 0 | 0.039 | 0.04 | 0.09 | 400
1 | hot rolled coil black | 1.93 | 1454 | coil | 5.485 | DD11 | 0.001 | 0.044 | 0.219 | 0.016 | 0.008 | 0.012 | 0.021 | 0.01 | 0.014 | 0.001 | 0 | 0.0036 | 0.002 | 0 | 0.031 | 0.032 | 0.087 | 400
1 | hot rolled coil black | 1.93 | 1452 | coil | 7.625 | DD11 | 0.001 | 0.043 | 0.218 | 0.01 | 0.007 | 0.019 | 0.022 | 0.012 | 0.016 | 0.002 | 0 | 0.0033 | 0.001 | 0 | 0.036 | 0.037 | 0.086 | 400
1 | hot rolled coil black | 2.03 | 1183 | coil | 4.925 | DD11 | 0.002 | 0.046 | 0.224 | 0.009 | 0.003 | 0.022 | 0.024 | 0.016 | 0.018 | 0.002 | 0 | 0.0048 | 0.001 | 0 | 0.037 | 0.038 | 0.091 | 400
1 | hot rolled coil black | 2.09 | 1360 | coil | 6.865 | DD11 | 0.002 | 0.045 | 0.215 | 0.008 | 0.007 | 0.016 | 0.024 | 0.021 | 0.021 | 0.002 | 0 | 0.0036 | 0.001 | 0.0001 | 0.037 | 0.038 | 0.089 | 400
1 | hot rolled coil black | 2.31 | 1525 | coil | 22.325 | S355MC | 0.002 | 0.043 | 0.503 | 0.008 | 0.005 | 0.017 | 0.028 | 0.032 | 0.028 | 0.004 | 0.013 | 0.0041 | 0.001 | 0 | 0.05 | 0.052 | 0.137 | 460
1 | hot rolled coil black | 3.2 | 1517 | coil | 9.005 | DD11 | 0.001 | 0.043 | 0.225 | 0.012 | 0.008 | 0.014 | 0.025 | 0.019 | 0.022 | 0.003 | 0 | 0.0033 | 0.002 | 0 | 0.036 | 0.037 | 0.089 | 400
1 | hot rolled coil black | 2.01 | 1062 | coil | 20.245 | 2F95-DP1000 | 0.014 | 0.157 | 2.307 | 0.011 | 0.002 | 0.092 | 0.554 | 0.011 | 0.02 | 0.004 | 0.015 | 0.0049 | 0.004 | 0 | 0.03 | 0.032 | 0.656 | 635
1 | hot rolled coil black | 2.01 | 1062 | coil | 20.225 | 2F95-DP1000 | 0.014 | 0.157 | 2.307 | 0.011 | 0.002 | 0.092 | 0.554 | 0.011 | 0.02 | 0.004 | 0.015 | 0.0049 | 0.004 | 0 | 0.03 | 0.032 | 0.656 | 635
1 | hot rolled coil black | 2.57 | 1365 | coil | 17.325 | 2F95-DP1000 | 0.015 | 0.151 | 2.293 | 0.012 | 0.001 | 0.1 | 0.553 | 0.021 | 0.022 | 0.004 | 0.016 | 0.006 | 0.005 | 0 | 0.032 | 0.033 | 0.648 | 635
1 | hot rolled coil black | 2.57 | 1365 | coil | 6.205 | 2F95-DP1000 | 0.015 | 0.151 | 2.293 | 0.012 | 0.001 | 0.1 | 0.553 | 0.021 | 0.022 | 0.004 | 0.016 | 0.006 | 0.005 | 0 | 0.032 | 0.033 | 0.648 | 635
1 | hot rolled coil black | 3.28 | 1284 | coil | 15.985 | 3FAX | 0.126 | 0.034 | 1.848 | 0.011 | 0.001 | 0.388 | 0.024 | 0.015 | 0.018 | 0.006 | 0.002 | 0.0052 | 0.008 | 0.0021 | 0.045 | 0.046 | 0.352 | 785
1 | hot rolled coil black | 3.28 | 1291 | coil | 18.2 | 3FAX | 0.126 | 0.034 | 1.848 | 0.011 | 0.001 | 0.388 | 0.024 | 0.015 | 0.018 | 0.006 | 0.002 | 0.0052 | 0.008 | 0.0021 | 0.045 | 0.046 | 0.352 | 785
1 | hot rolled coil black | 3.28 | 1291 | coil | 16.865 | 3FAX | 0.126 | 0.034 | 1.848 | 0.011 | 0.001 | 0.388 | 0.024 | 0.015 | 0.018 | 0.006 | 0.002 | 0.0052 | 0.008 | 0.0021 | 0.045 | 0.046 | 0.352 | 785
1 | hot rolled coil black | 3.38 | 1377 | coil | 4.605 | 2F63-DP600 | 0.003 | 0.092 | 1.905 | 0.014 | 0.002 | 0.054 | 0.588 | 0.022 | 0.024 | 0.006 | 0 | 0.0046 | 0.004 | 0 | 0.295 | 0.304 | 0.532 | 556
1 | hot rolled coil black | 3.5 | 1131 | coil | 8.785 | 2F63-DP800 | 0.097 | 0.091 | 1.175 | 0.012 | 0.001 | 0.178 | 0.952 | 0.014 | 0.024 | 0.006 | 0.002 | 0.0045 | 0.009 | 0.0002 | 0.028 | 0.03 | 0.483 | 785
1 | hot rolled coil black | 3.54 | 1131 | coil | 9.345 | 2F63-DP800 | 0.097 | 0.091 | 1.175 | 0.012 | 0.001 | 0.178 | 0.952 | 0.014 | 0.024 | 0.006 | 0.002 | 0.0045 | 0.009 | 0.0002 | 0.028 | 0.03 | 0.483 | 785
1 | hot rolled coil black | 4.2 | 1012 | coil | 4.305 | 2F63-DP600 | 0.004 | 0.091 | 1.89 | 0.016 | 0.002 | 0.062 | 0.578 | 0.03 | 0.033 | 0.008 | 0 | 0.0041 | 0.006 | 0 | 0.314 | 0.322 | 0.529 | 557
1 | hot rolled coil black | 4.48 | 1395 | coil | 16.365 | 2F63-DP600 | 0.005 | 0.087 | 1.861 | 0.014 | 0.001 | 0.068 | 0.569 | 0.034 | 0.026 | 0.006 | 0 | 0.0033 | 0.004 | 0.0001 | 0.287 | 0.294 | 0.517 | 552
1 | hot rolled coil black | 3.07 | 1487 | coil | 4.345 | 2Q91-DP800 | 0.02 | 0.154 | 2.081 | 0.01 | 0 | 0.109 | 0.199 | 0.019 | 0.022 | 0.006 | 0 | 0.0053 | 0.004 | 0.0018 | 0.679 | 0.695 | 0.545 | 700
1 | hot rolled coil black | 3.14 | 1451 | coil | 9.565 | 2Q91-DP800 | 0.018 | 0.147 | 2.096 | 0.013 | 0 | 0.106 | 0.206 | 0.029 | 0.028 | 0.009 | 0 | 0.0047 | 0.005 | 0.0019 | 0.698 | 0.717 | 0.544 | 700
1 | hot rolled coil black | 3.16 | 1446 | coil | 9.345 | 2Q91-DP800 | 0.02 | 0.153 | 2.09 | 0.013 | 0.001 | 0.105 | 0.202 | 0.018 | 0.024 | 0.006 | 0 | 0.0046 | 0.005 | 0.0019 | 0.684 | 0.702 | 0.547 | 700
1 | hot rolled coil black | 3.16 | 1446 | coil | 7.005 | 2Q91-DP800 | 0.02 | 0.151 | 2.122 | 0.012 | 0 | 0.112 | 0.2 | 0.033 | 0.028 | 0.008 | 0 | 0.0056 | 0.005 | 0.0019 | 0.668 | 0.682 | 0.551 | 700
1 | hot rolled coil black | 3.16 | 1445 | coil | 6.025 | 2Q91-DP800 | 0.017 | 0.153 | 2.074 | 0.01 | 0.001 | 0.116 | 0.2 | 0.028 | 0.024 | 0.006 | 0 | 0.0054 | 0.004 | 0.0018 | 0.654 | 0.672 | 0.544 | 700
1 | hot rolled coil black | 3.17 | 1429 | coil | 5.905 | 2Q91-DP800 | 0.022 | 0.151 | 2.081 | 0.01 | 0 | 0.107 | 0.202 | 0.02 | 0.022 | 0.006 | 0 | 0.0048 | 0.004 | 0.0019 | 0.678 | 0.694 | 0.543 | 700
1 | hot rolled coil black | 3.28 | 1171 | coil | 24.665 | 2Q91-DP800 | 0.02 | 0.149 | 2.096 | 0.012 | 0 | 0.104 | 0.205 | 0.025 | 0.022 | 0.007 | 0 | 0.0055 | 0.005 | 0.0019 | 0.704 | 0.721 | 0.545 | 700
1 | hot rolled coil black | 3.28 | 1164 | coil | 24.465 | 2Q91-DP800 | 0.02 | 0.147 | 2.078 | 0.01 | 0 | 0.098 | 0.2 | 0.02 | 0.021 | 0.008 | 0 | 0.0051 | 0.004 | 0.0019 | 0.678 | 0.698 | 0.538 | 700
1 | hot rolled coil black | 3.53 | 1145 | coil | 6.845 | 2Q91-DP800 | 0.02 | 0.153 | 2.108 | 0.01 | 0 | 0.104 | 0.202 | 0.032 | 0.025 | 0.008 | 0 | 0.005 | 0.004 | 0.0021 | 0.684 | 0.706 | 0.551 | 700
1 | hot rolled coil black | 3.53 | 1141 | coil | 20.585 | 2Q91-DP800 | 0.019 | 0.151 | 2.113 | 0.012 | 0 | 0.108 | 0.202 | 0.027 | 0.024 | 0.008 | 0.001 | 0.0051 | 0.004 | 0.002 | 0.71 | 0.728 | 0.549 | 700
1 | hot rolled coil black | 3.53 | 1140 | coil | 19.985 | 2Q91-DP800 | 0.02 | 0.147 | 2.078 | 0.01 | 0 | 0.098 | 0.2 | 0.02 | 0.021 | 0.008 | 0 | 0.0051 | 0.004 | 0.0019 | 0.678 | 0.698 | 0.538 | 700
1 | hot rolled coil black | 3.54 | 1418 | coil | 6.965 | 2Q91-DP800 | 0.019 | 0.155 | 2.073 | 0.011 | 0 | 0.11 | 0.2 | 0.034 | 0.026 | 0.008 | 0 | 0.0048 | 0.005 | 0.0018 | 0.686 | 0.704 | 0.547 | 700
1 | hot rolled coil black | 3.6 | 1258 | coil | 6.205 | 2FAT | 0.018 | 0.093 | 1.869 | 0.015 | 0.002 | 0.054 | 0.578 | 0.03 | 0.032 | 0.008 | 0.001 | 0.004 | 0.005 | 0.0001 | 0.31 | 0.317 | 0.527 | 555
1 | hot rolled coil black | 3.96 | 1206 | coil | 7.985 | 2Q91-DP800 | 0.02 | 0.151 | 2.096 | 0.012 | 0.001 | 0.098 | 0.2 | 0.021 | 0.024 | 0.008 | 0 | 0.005 | 0.004 | 0.0019 | 0.693 | 0.712 | 0.546 | 700
33 |  |  |  |  | 383.72