## Sheet1
Article | Article Code | Articlegroup | Steelgrade | Tensile strenght | Edge | Width | Thickness | QTY | KG
51025351 | VSU S716 60,00x0,060 112237 11690C BRA | 23 | 0073 | 690 | 11 | 60 | 0.06 | 60 | KG
51043499 | VSU S716 49,80x2,000 112937 11750C10UNG | 23 | 0073 | 750 | 11 | 49.8 | 2 | 406 | KG
51020956 | VSU ANK2 78,74x1,020 122237 11970C TAL | 23 | 0042 | 970 | 11 | 78.74 | 1.02 | 353 | KG
51020955 | VSU ANK2 71,12x0,795 222237 11970C21TAL | 23 | 0042 | 970 | 11 | 71.12 | 0.795 | 134 | KG
51010518 | VSU AEBL 240,00x0,762 122248 21930C71CRE | 23 | 0098 | 930 | 21 | 240 | 0.762 | 808 | KG
51045692 | VSU AEBL 234,95x1,500 122136 11850C45SUR | 23 | 0098 | 850 | 11 | 234.95 | 1.5 | 485 | KG
51040495 | VSU AEBL 67,60x2,360 111136 21750C REG | 23 | 0098 | 750 | 21 | 67.6 | 2.36 | 488 | KG
51041334 | VSU AEBL 50,00x0,406 112237 11100C20TWN | 23 | 0098 | 1000 | 11 | 50 | 0.406 | 36 | KG
51044505 | VSU AEBL 48,50x0,800 111137 11750C TWN | 23 | 0098 | 750 | 11 | 48.5 | 0.8 | 111 | KG
51017882 | VSU AEBL 48,00x1,200 122137 11820C25MES | 23 | 0098 | 820 | 11 | 48 | 1.2 | 670 | KG
51045596 | VSU AEBL 44,00x2,360 111136 21750C REG | 23 | 0098 | 750 | 21 | 44 | 2.36 | 447 | KG
51041922 | VSU AEBL 31,00x0,889 322237 21925C42LUZ | 23 | 0098 | 925 | 21 | 31 | 0.889 | 181 | KG
51038413 | VSU AEBL 25,70x1,000 412337 32900C42LUZ | 23 | 0098 | 900 | 32 | 25.7 | 1 | 363.998 | KG
51015205 | VSU AEBL 22,40x0,300 902237 11100C50MOZ | 23 | 0098 | 1000 | 11 | 22.4 | 0.3 | 234 | KG
51046687 | VSU AEBL 22,23x0,889 122248 21930C USA | 23 | 0098 | 930 | 21 | 22.225 | 0.889 | 744.002 | KG
51043589 | VSU AEBL 19,30x0,381 122248 21930C47IDL | 23 | 0098 | 930 | 21 | 19.3 | 0.381 | 395 | KG
51042131 | VSU AEBL 19,10x0,400 192237 11100C50MOZ | 23 | 0098 | 1000 | 11 | 19.1 | 0.4 | 468.006 | KG
51043596 | VSU AEBL 19,05x0,889 122248 21930C47IDL | 23 | 0098 | 930 | 21 | 19.05 | 0.889 | 822.003 | KG
51039489 | VSU AEBL 18,95x0,630 922237 11100C47MOZ | 23 | 0098 | 1000 | 11 | 18.95 | 0.63 | 862.004 | KG
51043675 | VSU AEBL 17,53x0,508 222248 21930C51USA | 23 | 0098 | 930 | 21 | 17.53 | 0.508 | 420 | KG
51041394 | VSU AEBL 17,40x0,400 911337 11820C SCH | 23 | 0098 | 820 | 11 | 17.4 | 0.4 | 402.003 | KG
51039357 | VSU AEBL 15,20x0,300 102237 11100C50MOZ | 23 | 0098 | 1000 | 11 | 15.2 | 0.3 | 521.999 | KG
51024099 | VSU AEBL 12,70x0,398 122237 21900C42LUZ | 23 | 0098 | 900 | 21 | 12.7 | 0.398 | 314.002 | KG
51033643 | VSU AEBL 12,70x0,394 112948 21930C0 JEW | 23 | 0098 | 930 | 21 | 12.7 | 0.394 | 870.002 | KG
51040619 | VSU AEBL 11,50x0,500 932237 11100C24MOZ | 23 | 0098 | 1000 | 11 | 11.5 | 0.5 | 248.003 | KG
51046262 | VSU AEBL 8,30x0,254 129237 21105C0 LUZ | 23 | 0098 | 1050 | 21 | 8.3 | 0.254 | 150.003 | KG
51042208 | VSU AEBH 16,00x0,880 111237 21100C33MOZ | 23 | 0095 | 1000 | 21 | 16 | 0.88 | 1396.6 | KG
51008546 | VSU 2C15 90,00x0,510 131137 11610C10GOE | 23 | 0052 | 610 | 11 | 90 | 0.51 | 100 | KG
51009951 | VSU 2C15 21,59x1,270 141137 11580C WAH | 23 | 0052 | 580 | 11 | 21.59 | 1.27 | 612 | KG
51009339 | VSU 2C15 21,29x1,020 441137 11580C WAH | 23 | 0052 | 580 | 11 | 21.29 | 1.02 | 1600 | KG
51016280 | VSU 2C15 20,32x1,118 421137 11580C21PRC | 23 | 0052 | 580 | 11 | 20.32 | 1.118 | 599 | KG
51022834 | VSU 26C3 300,00x2,650 111137 11650C USA | 23 | 0057 | 650 | 11 | 300 | 2.65 | 1007 | KG
51046611 | VSU 26C3 295,00x2,540 111135 11700L12USA | 23 | 0057 | 700 | 11 | 295 | 2.54 | 231.99 | KG
51024472 | VSU 26C3 24,00x1,400 111137 52700C40TIN | 23 | 0057 | 700 | 52 | 24 | 1.4 | 1037.998 | KG
51046398 | VSU 15N2 350,00x3,500 111117 01650L10SWE | 23 | 0047 | 650 | 01 | 350 | 3.5 | 105.776 | KG
51029790 | VSU 15N2 350,00x3,000 111117 11650L10SIM | 23 | 0047 | 650 | 11 | 350 | 3 | 643.11 | KG
51010317 | VSU 15LM 46,00x0,250 921337 11956C37BAU | 23 | 0029 | 956 | 11 | 46 | 0.25 | 87 | KG
51008672 | VSU 15LM 40,00x0,200 921337 11956C BAU | 23 | 0029 | 956 | 11 | 40 | 0.2 | 234 | KG
51008998 | VSU 15LM 38,00x0,250 921337 11956C XXX | 23 | 0029 | 956 | 11 | 38 | 0.25 | 85 | KG
51034675 | VSU 15LM 9,00x0,600 111137 11650C30ALF | 23 | 0029 | 650 | 11 | 9 | 0.6 | 338.008 | KG
51027782 | VSU 20C 275,00x3,500 111137 11650L10SIM | 23 | 0051 | 650 | 11 | 275 | 3.5 | 604.48 | KG
51041420 | VSU 20C 47,00x0,900 922937 21820C0 MOZ | 23 | 0051 | 820 | 21 | 47 | 0.9 | 415.75 | KG
51009346 | VSU 20C 40,00x0,800 212237 21910C LID | 23 | 0051 | 910 | 21 | 40 | 0.8 | 129 | KG
51041419 | VSU 20C 33,00x0,630 992937 21820C0 MOZ | 23 | 0051 | 820 | 21 | 33 | 0.63 | 481.002 | KG
51025979 | VSU 20C 7,00x0,220 011137 21700C35SER | 23 | 0051 | 700 | 21 | 7 | 0.22 | 277 | KG
51015658 | VSH S731 160,00x1,570 122286 21167C0 CBG | 23 | 0071 | 1670 | 21 | 160 | 1.57 | 671 | KG
51045788 | VSH S731 131,00x1,095 233286 21167C1.STB | 23 | 0071 | 1670 | 21 | 131 | 1.095 | 468 | KG
51046256 | VSH S731 129,00x1,250 233286 21167C80STB | 23 | 0071 | 1670 | 21 | 129 | 1.25 | 639 | KG
51038830 | VSH S716 320,00x1,300 122286 21181C BR | 23 | 0073 | 1810 | 21 | 320 | 1.3 | 857 | KG
51044386 | VSH S716 300,00x1,500 122286 21181L30BR | 23 | 0073 | 1810 | 21 | 300 | 1.5 | 450 | KG
51039188 | VSH S716 300,00x1,470 132285 21181C75USA | 23 | 0073 | 1810 | 21 | 300 | 1.47 | 804 | KG
51025187 | VSH S716 300,00x1,400 112186 21181C MEX | 23 | 0073 | 1810 | 21 | 300 | 1.4 | 444 | KG
51025950 | VSH S716 300,00x1,397 122285 21181C50SPB | 23 | 0073 | 1810 | 21 | 300 | 1.397 | 630 | KG
51039090 | VSH S716 300,00x1,250 132285 21181C11USA | 23 | 0073 | 1810 | 21 | 300 | 1.25 | 210 | KG
51047155 | VSH S716 300,00x1,220 939286 21172C1.ZIM | 23 | 0073 | 1720 | 21 | 300 | 1.22 | 1079 | KG
51047153 | VSH S716 300,00x1,049 939286 21172C1.ZIM | 23 | 0073 | 1720 | 21 | 300 | 1.049 | 1089 | KG
51045461 | VSH S716 300,00x0,206 133287 21181C37CAD | 23 | 0073 | 1810 | 21 | 300 | 0.206 | 306 | KG
51035687 | VSH S716 220,00x1,150 112286 21181C ARG | 23 | 0073 | 1810 | 21 | 220 | 1.15 | 785 | KG
51037775 | VSH S716 82,00x0,203 312486 53181C20ORI | 23 | 0073 | 1810 | 53 | 82 | 0.203 | 116 | KG
51042570 | VSH S716 69,00x0,152 942286 52181C15FRU | 23 | 0073 | 1810 | 52 | 69 | 0.152 | 12.004 | KG
51007645 | VSH S716 67,00x1,000 112286 21181C50CAS | 23 | 0073 | 1810 | 21 | 67 | 1 | 771 | KG
51045389 | VSH S716 63,00x0,152 942286 52181C15FRU | 23 | 0073 | 1810 | 52 | 63 | 0.152 | 120 | KG
51043358 | VSH S716 60,00x0,203 122286 52181C CBG | 23 | 0073 | 1810 | 52 | 60 | 0.203 | 80 | KG
51046419 | VSH S716 60,00x0,152 122286 52181C CBG | 23 | 0073 | 1810 | 52 | 60 | 0.152 | 66 | KG
51009714 | VSH S716 60,00x0,152 111386 42181C31BOS | 23 | 0073 | 1810 | 42 | 60 | 0.152 | 69 | KG
51043955 | VSH S716 50,00x0,203 122286 52181C0 CBG | 23 | 0073 | 1810 | 52 | 50 | 0.203 | 145 | KG
51043953 | VSH S716 47,60x0,203 122286 52181C0 CBG | 23 | 0073 | 1810 | 52 | 47.6 | 0.203 | 35 | KG
51043951 | VSH S716 40,00x0,203 122286 52181C0 CBG | 23 | 0073 | 1810 | 52 | 40 | 0.203 | 133 | KG
51025147 | VSH S716 40,00x0,152 122286 52181C0 CBG | 23 | 0073 | 1810 | 52 | 40 | 0.152 | 52 | KG
51016123 | VSH S716 40,00x0,127 122286 11181C30XXX | 23 | 0073 | 1810 | 11 | 40 | 0.127 | 199.86 | KG
51041947 | VSH S716 35,00x0,203 122286 52181C0 CBG | 23 | 0073 | 1810 | 52 | 35 | 0.203 | 51 | KG
51034069 | VSH S716 35,00x0,152 123287 21181C BR | 23 | 0073 | 1810 | 21 | 35 | 0.152 | 90 | KG
51046285 | VSH S716 21,59x0,635 113287 21181L9 USA | 23 | 0073 | 1810 | 21 | 21.59 | 0.635 | 15 | KG
51013601 | VSH S716 20,00x0,203 111387 52181C J+F | 23 | 0073 | 1810 | 52 | 20 | 0.203 | 52 | KG
51025679 | VSH S716 20,00x0,203 111386 52181C0 MED | 23 | 0073 | 1810 | 52 | 20 | 0.203 | 30.9 | KG
51033042 | VSH S716 19,00x0,305 111186 52181C0 CBG | 23 | 0073 | 1810 | 52 | 19 | 0.305 | 58 | KG
51007950 | VSH S716 18,00x0,305 112486 55181C ORI | 23 | 0073 | 1810 | 55 | 18 | 0.305 | 54.4 | KG
51015488 | VSH S716 17,00x0,305 111186 21181C0 CBG | 23 | 0073 | 1810 | 21 | 17 | 0.305 | 121 | KG
51040618 | VSH S716 16,00x0,152 112486 55181C ORI | 23 | 0073 | 1810 | 55 | 16 | 0.152 | 35 | KG
51015486 | VSH S716 14,00x0,203 111186 21181C0 CBG | 23 | 0073 | 1810 | 21 | 14 | 0.203 | 65.7 | KG
51008749 | VSH S716 12,70x0,254 112286 52181C PI | 23 | 0073 | 1810 | 52 | 12.7 | 0.254 | 57.399 | KG
51033603 | VSH S716 12,70x0,152 112286 52181C PI | 23 | 0073 | 1810 | 52 | 12.7 | 0.152 | 127.696 | KG
51042310 | VSH S716 12,70x0,114 112287 21181C USA | 23 | 0073 | 1810 | 21 | 12.7 | 0.114 | 83 | KG
51037897 | VSH S716 12,30x0,508 122286 52181C WAS | 23 | 0073 | 1810 | 52 | 12.3 | 0.508 | 109.1 | KG
51033762 | VSH S716 12,00x0,305 121986 62181C0 MED | 23 | 0073 | 1810 | 62 | 12 | 0.305 | 105 | KG
51046588 | VSH S716 12,00x0,127 112487 55181C REB | 23 | 0073 | 1810 | 55 | 12 | 0.127 | 79.5 | KG
51015119 | VSH S716 11,50x0,305 112988 62181C0 HOW | 23 | 0073 | 1810 | 62 | 11.5 | 0.305 | 57.897 | KG
51015489 | VSH S716 11,50x0,305 111186 21181C0 CBG | 23 | 0073 | 1810 | 21 | 11.5 | 0.305 | 69.5 | KG
51010336 | VSH S716 11,00x0,800 111186 21181C0 CBG | 23 | 0073 | 1810 | 21 | 11 | 0.8 | 38.5 | KG
51040305 | VSH S716 11,00x0,100 121386 52181C76FRU | 23 | 0073 | 1810 | 52 | 11 | 0.1 | 67.599 | KG
51009218 | VSH S716 10,90x0,203 111386 52181C76FRU | 23 | 0073 | 1810 | 52 | 10.9 | 0.203 | 100.906 | KG
51046053 | VSH S716 10,30x0,800 122286 52181C WAS | 23 | 0073 | 1810 | 52 | 10.3 | 0.8 | 21.9 | KG
51009508 | VSH S716 10,30x0,800 111286 21181C15FUJ | 23 | 0073 | 1810 | 21 | 10.3 | 0.8 | 43.912 | KG
51017560 | VSH S716 10,30x0,700 111286 21181C15FUJ | 23 | 0073 | 1810 | 21 | 10.3 | 0.7 | 33.3 | KG
51007648 | VSH S716 10,30x0,600 111286 21181C15FUJ | 23 | 0073 | 1810 | 21 | 10.3 | 0.6 | 19 | KG
51007608 | VSH S716 10,30x0,508 111286 21181C15FUJ | 23 | 0073 | 1810 | 21 | 10.3 | 0.508 | 90 | KG
51046484 | VSH S716 9,90x0,406 122486 52181C REB | 23 | 0073 | 1810 | 52 | 9.9 | 0.406 | 87.598 | KG
51024108 | VSH S716 9,50x0,152 111186 21181C0 CBG | 23 | 0073 | 1810 | 21 | 9.5 | 0.152 | 57.3 | KG
51021248 | VSH S716 9,00x0,254 212986 62181C0 MED | 23 | 0073 | 1810 | 62 | 9 | 0.254 | 50.6 | KG
51015787 | VSH S716 9,00x0,203 112988 62181C0 HOW | 23 | 0073 | 1810 | 62 | 9 | 0.203 | 27.6 | KG
51009217 | VSH S716 8,90x0,203 111386 52181C76FRU | 23 | 0073 | 1810 | 52 | 8.9 | 0.203 | 71.397 | KG
51045315 | VSH S716 8,30x0,076 112188 52181C REB | 23 | 0073 | 1810 | 52 | 8.3 | 0.076 | 10 | KG
51033902 | VSH S716 8,20x1,000 212286 21181C25HÄL | 23 | 0073 | 1810 | 21 | 8.2 | 1 | 73.598 | KG
51032251 | VSH S716 8,00x0,800 113286 52181C UME | 23 | 0073 | 1810 | 52 | 8 | 0.8 | 31 | KG
51009790 | VSH S716 8,00x0,700 212286 21181C13HÄL | 23 | 0073 | 1810 | 21 | 8 | 0.7 | 119.004 | KG
51019888 | VSH S716 8,00x0,203 112986 62181C0 MED | 23 | 0073 | 1810 | 62 | 8 | 0.203 | 53.7 | KG
51015117 | VSH S716 8,00x0,152 112988 62181C0 HOW | 23 | 0073 | 1810 | 62 | 8 | 0.152 | 39.85 | KG
51016344 | VSH S716 5,50x0,152 112988 62181C0 HOW | 23 | 0073 | 1810 | 62 | 5.5 | 0.152 | 89.504 | KG
51008404 | VSH S716 5,50x0,152 112986 62181C20ORI | 23 | 0073 | 1810 | 62 | 5.5 | 0.152 | 91.995 | KG
51024154 | VSH S716 5,50x0,152 111186 62181C CBG | 23 | 0073 | 1810 | 62 | 5.5 | 0.152 | 39.104 | KG
51010552 | VSH S716 5,50x0,102 112986 62181C0 HOW | 23 | 0073 | 1810 | 62 | 5.5 | 0.102 | 33.904 | KG
51007607 | VSH S716 3,20x0,800 110986 21181C50FUJ | 23 | 0073 | 1810 | 21 | 3.2 | 0.8 | 19.091 | KG
51015153 | VSH ANK2 60,00x2,000 112184 52189C BR | 23 | 0042 | 1890 | 52 | 60 | 2 | 484 | KG
51007835 | VSH ANK2 50,00x1,750 112184 52189C30BR | 23 | 0042 | 1890 | 52 | 50 | 1.75 | 813 | KG
51037658 | VSH ANK2 50,00x1,700 112184 52189C30BR | 23 | 0042 | 1890 | 52 | 50 | 1.7 | 148 | KG
51008519 | VSH ANK2 50,00x1,300 112184 52189C32BR | 23 | 0042 | 1890 | 52 | 50 | 1.3 | 308 | KG
51025865 | VSH ANK2 50,00x0,900 112184 52189C30BR | 23 | 0042 | 1890 | 52 | 50 | 0.9 | 845 | KG
51023810 | VSH ANK2 19,00x1,250 112184 52189C30BR | 23 | 0042 | 1890 | 52 | 19 | 1.25 | 660 | KG
51023811 | VSH ANK2 15,00x1,800 112184 52189C30BR | 23 | 0042 | 1890 | 52 | 15 | 1.8 | 700.002 | KG
51041750 | VSH AEBL 60,00x0,203 121386 52216C CBG | 23 | 0098 | 2160 | 52 | 60 | 0.203 | 86 | KG
51041749 | VSH AEBL 60,00x0,152 121386 52216C CBG | 23 | 0098 | 2160 | 52 | 60 | 0.152 | 291.999 | KG
51045866 | VSH AEBL 50,00x0,203 121386 52201C CBG | 23 | 0098 | 2010 | 52 | 50 | 0.203 | 108 | KG
51046910 | VSH AEBL 50,00x0,152 121386 21201C CBG | 23 | 0098 | 2010 | 21 | 50 | 0.152 | 357 | KG
51040412 | VSH AEBL 45,00x0,203 121386 52216C CBG | 23 | 0098 | 2160 | 52 | 45 | 0.203 | 81 | KG
51042423 | VSH AEBL 45,00x0,152 121386 52216C CBG | 23 | 0098 | 2160 | 52 | 45 | 0.152 | 93 | KG
51024502 | VSH AEBL 40,50x0,203 121386 21216C0 CBG | 23 | 0098 | 2160 | 21 | 40.5 | 0.203 | 239.002 | KG
51038955 | VSH AEBL 40,00x0,203 121386 52216C0 CBG | 23 | 0098 | 2160 | 52 | 40 | 0.203 | 200 | KG
51046200 | VSH AEBL 40,00x0,203 121386 52201C0 CBG | 23 | 0098 | 2010 | 52 | 40 | 0.203 | 132 | KG
51040373 | VSH AEBL 40,00x0,152 121386 52216C0 CBG | 23 | 0098 | 2160 | 52 | 40 | 0.152 | 100 | KG
51039242 | VSH AEBL 35,00x0,305 121386 52216C0 CBG | 23 | 0098 | 2160 | 52 | 35 | 0.305 | 96 | KG
51024507 | VSH AEBL 30,50x0,152 121386 21216C0 CBG | 23 | 0098 | 2160 | 21 | 30.5 | 0.152 | 70 | KG
51024894 | VSH AEBL 30,00x0,305 121386 21216C0 CBG | 23 | 0098 | 2160 | 21 | 30 | 0.305 | 70.7 | KG
51040410 | VSH AEBL 30,00x0,152 121386 52216C CBG | 23 | 0098 | 2160 | 52 | 30 | 0.152 | 162 | KG
51042132 | VSH AEBL 28,60x0,203 121386 52216C CBG | 23 | 0098 | 2160 | 52 | 28.6 | 0.203 | 100 | KG
51043689 | VSH AEBL 22,00x0,152 121386 52216C CBG | 23 | 0098 | 2160 | 52 | 22 | 0.152 | 41 | KG
51026054 | VSH AEBL 17,50x0,254 121386 21216C CBG | 23 | 0098 | 2160 | 21 | 17.5 | 0.254 | 160 | KG
51009636 | VSH AEBL 7,00x0,400 433987 55191C SEF | 23 | 0098 | 1910 | 55 | 7 | 0.4 | 149.2 | KG
51033396 | VSH 2MC1 100,00x0,500 132288 21180C0 BYB | 23 | 0032 | 1800 | 21 | 100 | 0.5 | 246 | KG
51019364 | VSH 15N2 100,50x0,271 022986 52201C52ROX | 23 | 0047 | 2005 | 52 | 100.5 | 0.271 | 498 | KG
51021176 | VSH 15N2 40,00x3,000 112285 21137C32ESP | 23 | 0047 | 1370 | 21 | 40 | 3 | 581 | KG
51043655 | VSH 15N2 40,00x2,000 112285 52167C32CZE | 23 | 0047 | 1670 | 52 | 40 | 2 | 124 | KG
51024368 | VSH 15LM 370,00x0,200 112286 11158C60MM | 23 | 0029 | 1580 | 11 | 370 | 0.2 | 332 | KG
51029276 | VSH 15LM 310,00x0,406 112286 21162C35BR | 23 | 0029 | 1620 | 21 | 310 | 0.406 | 554 | KG
51046380 | VSH 15LM 308,00x0,700 122286 11145C0 BÅN | 23 | 0029 | 1450 | 11 | 308 | 0.7 | 1077 | KG
51021253 | VSH 15LM 60,00x1,700 112286 21145C VAL | 23 | 0029 | 1450 | 21 | 60 | 1.7 | 850 | KG
51022555 | VSH 15LM 40,00x1,600 112286 21145C VAL | 23 | 0029 | 1450 | 21 | 40 | 1.6 | 930 | KG
51022556 | VSH 15LM 40,00x1,400 112286 21145C VAL | 23 | 0029 | 1450 | 21 | 40 | 1.4 | 1910 | KG
51009682 | VSH 15LM 30,00x0,850 413486 52157C34TWN | 23 | 0029 | 1570 | 52 | 30 | 0.85 | 245.5 | KG
51047048 | VSH 15LM 25,40x0,800 413486 52157C68TWN | 23 | 0029 | 1570 | 52 | 25.4 | 0.8 | 86 | KG
51023602 | VSH 15LM 20,00x0,700 212286 21145C EUR | 23 | 0029 | 1450 | 21 | 20 | 0.7 | 1045.996 | KG
51021702 | VSH 15LM 12,00x1,500 122285 52167C LIB | 23 | 0029 | 1670 | 52 | 12 | 1.5 | 461.008 | KG
51026124 | VSH 15LM 12,00x0,950 122285 52167C LIB | 23 | 0029 | 1670 | 52 | 12 | 0.95 | 270 | KG
51046049 | VSH 15LM 10,00x0,500 111186 21128C POL | 23 | 0029 | 1280 | 21 | 10 | 0.5 | 84 | KG
51039408 | VSH 20C 240,00x0,550 133276 21201C20HAR | 23 | 0051 | 2010 | 21 | 240 | 0.55 | 302 | KG
51040491 | VSH 20C 150,00x0,800 132276 21172C20BR | 23 | 0051 | 1720 | 21 | 150 | 0.8 | 541 | KG
51007829 | VSH 20C 120,00x0,700 222276 21201C16CBG | 23 | 0051 | 2010 | 21 | 120 | 0.7 | 1472 | KG
51026592 | VSH 20C 120,00x0,700 132276 21201C50CZE | 23 | 0051 | 2010 | 21 | 120 | 0.7 | 193.603 | KG
51035926 | VSH 20C 120,00x0,650 132276 21201C50CZE | 23 | 0051 | 2010 | 21 | 120 | 0.65 | 189 | KG
51030821 | VSH 20C 120,00x0,600 132276 21201C50CZE | 23 | 0051 | 2010 | 21 | 120 | 0.6 | 304.002 | KG
51037251 | VSH 20C 120,00x0,600 122276 21206C60CIN | 23 | 0051 | 2060 | 21 | 120 | 0.6 | 683 | KG
51019032 | VSH 20C 120,00x0,600 112276 21201C16CBG | 23 | 0051 | 2010 | 21 | 120 | 0.6 | 200 | KG
51045952 | VSH 20C 120,00x0,550 122276 21220C60CIN | 23 | 0051 | 2200 | 21 | 120 | 0.55 | 778 | KG
51032723 | VSH 20C 114,30x0,254 122176 21196C12GIB | 23 | 0051 | 1960 | 21 | 114.3 | 0.254 | 36 | KG
51043648 | VSH 20C 102,00x0,650 114986 32145C55JAP | 23 | 0051 | 1450 | 32 | 102 | 0.65 | 647 | KG
51013375 | VSH 20C 100,00x0,600 122276 21206C25CIN | 23 | 0051 | 2060 | 21 | 100 | 0.6 | 774 | KG
51024653 | VSH 20C 100,00x0,600 122176 21201C20CIS | 23 | 0051 | 2010 | 21 | 100 | 0.6 | 745.002 | KG
51008552 | VSH 20C 100,00x0,500 122176 21201C20CIS | 23 | 0051 | 2010 | 21 | 100 | 0.5 | 326 | KG
51018185 | VSH 20C 100,00x0,450 122176 21201C20CIS | 23 | 0051 | 2010 | 21 | 100 | 0.45 | 883 | KG
51035993 | VSH 20C 100,00x0,400 122276 21205C25CIN | 23 | 0051 | 2050 | 21 | 100 | 0.4 | 430 | KG
51016277 | VSH 20C 56,00x0,456 001486 21181C XXX | 23 | 0051 | 1810 | 21 | 56 | 0.456 | 173 | KG
51016276 | VSH 20C 52,00x0,456 001486 21181C XXX | 23 | 0051 | 1810 | 21 | 52 | 0.456 | 118 | KG
51046877 | VSH 20C 50,00x0,900 132286 52167C50HAS | 23 | 0051 | 1670 | 52 | 50 | 0.9 | 90 | KG
51042543 | VSH 20C 50,00x0,650 114986 32182C50JAP | 23 | 0051 | 1820 | 32 | 50 | 0.65 | 459.002 | KG
51020467 | VSH 20C 44,45x0,102 111186 21211C XXX | 23 | 0051 | 2110 | 21 | 44.45 | 0.102 | 703.112 | KG
51045808 | VSH 20C 33,00x0,152 992276 21181C68USA | 23 | 0051 | 1810 | 21 | 33 | 0.152 | 441 | KG
51007465 | VSH 20C 30,00x1,000 112286 52167C KIN | 23 | 0051 | 1670 | 52 | 30 | 1 | 135 | KG
51025252 | VSH 20C 28,00x0,450 152287 21180C PRW | 23 | 0051 | 1800 | 21 | 28 | 0.45 | 361 | KG
51044335 | VSH 20C 27,00x0,130 221186 52183C MIL | 23 | 0051 | 1830 | 52 | 27 | 0.13 | 56 | KG
51044336 | VSH 20C 27,00x0,130 221186 21183C MIL | 23 | 0051 | 1830 | 21 | 27 | 0.13 | 84 | KG
51033601 | VSH 20C 25,40x0,254 112276 52196C PI | 23 | 0051 | 1960 | 52 | 25.4 | 0.254 | 57 | KG
51044702 | VSH 20C 25,00x1,000 112286 52167C SVK | 23 | 0051 | 1670 | 52 | 25 | 1 | 114 | KG
51045606 | VSH 20C 19,56x0,102 102276 21173C0 CIN | 23 | 0051 | 1730 | 21 | 19.56 | 0.102 | 291 | KG
51033602 | VSH 20C 19,05x0,254 112276 52196C PI | 23 | 0051 | 1960 | 52 | 19.05 | 0.254 | 81.999 | KG
51017839 | VSH 20C 19,00x0,490 133287 11218C RÜS | 23 | 0051 | 2180 | 11 | 19 | 0.49 | 114 | KG
51008526 | VSH 20C 19,00x0,410 193287 11218C RÜS | 23 | 0051 | 2180 | 11 | 19 | 0.41 | 176.001 | KG
51018544 | VSH 20C 17,00x0,254 112386 52181C15QSL | 23 | 0051 | 1810 | 52 | 17 | 0.254 | 14.4 | KG
51017783 | VSH 20C 15,24x0,076 112276 21145C MEI | 23 | 0051 | 1450 | 21 | 15.24 | 0.076 | 242.603 | KG
51046634 | VSH 20C 12,70x0,508 112276 21177C IRO | 23 | 0051 | 1770 | 21 | 12.7 | 0.508 | 84.999 | KG
51046633 | VSH 20C 12,70x0,457 112276 21177C IRO | 23 | 0051 | 1770 | 21 | 12.7 | 0.457 | 32 | KG
51036942 | VSH 20C 10,15x0,650 112286 21172C FTK | 23 | 0051 | 1720 | 21 | 10.15 | 0.65 | 82.8 | KG
51009963 | VSH 20C 10,00x0,600 243287 52200C PRW | 23 | 0051 | 2000 | 52 | 10 | 0.6 | 344.565 | KG
51033004 | VSH 20C 8,00x0,550 222278 52201C16CBG | 23 | 0051 | 2010 | 52 | 8 | 0.55 | 265.606 | KG
51026115 | VSH 20C 7,00x0,203 122286 55201C06CZE | 23 | 0051 | 2010 | 55 | 7 | 0.203 | 63.008 | KG
51029556 | VSH 20C 6,35x0,203 122286 55201C06CZE | 23 | 0051 | 2010 | 55 | 6.35 | 0.203 | 61.098 | KG
51028406 | VSH 20C 6,00x0,102 112386 52211C15QSL | 23 | 0051 | 2110 | 52 | 6 | 0.102 | 33.904 | KG
51047272 | VSC S716 7,94x0,381 322248 21100C ACC | 71 | 0073 | 1000 | 21 | 7.937 | 0.381 | 234.999 | KG
51040235 | VSC AEBL 43,00x0,635 122248 21970C SUR | 71 | 0098 | 970 | 21 | 43 | 0.635 | 270 | KG
51028195 | VSC AEBL 35,00x0,394 292958 21930C12SWM | 71 | 0098 | 930 | 21 | 35 | 0.394 | 798.003 | KG
51040386 | VSC AEBL 22,40x0,686 392248 52930C45JEW | 71 | 0098 | 930 | 52 | 22.4 | 0.686 | 1970 | KG
51046173 | VSC AEBL 14,27x0,305 222237 21930C36 | 71 | 0098 | 930 | 21 | 14.27 | 0.305 | 170 | KG
51026195 | VSC AEBL 13,00x0,394 192958 21930C SWM | 71 | 0098 | 930 | 21 | 13 | 0.394 | 246 | KG
51028472 | VSC AEBL 12,00x0,394 192958 21930C SWM | 71 | 0098 | 930 | 21 | 12 | 0.394 | 232 | KG
51028390 | VSC AEBL 10,54x0,229 222948 11930C14WBS | 71 | 0098 | 930 | 11 | 10.54 | 0.229 | 465.984 | KG
51045240 | VSC AEBL 8,23x0,254 222448 21930C20CRE | 71 | 0098 | 930 | 21 | 8.23 | 0.254 | 156 | KG
51031160 | VSC AEBL 7,35x0,229 222948 11930C14WBS | 71 | 0098 | 930 | 11 | 7.35 | 0.229 | 101.998 | KG
51042258 | VSC 26C3 24,00x0,394 292958 21930C SWM | 71 | 0057 | 930 | 21 | 24 | 0.394 | 1309.008 | KG
51019126 | VSAQS716 30,00x0,150 022187 21181C DEP | 38 | 0073 | 1810 | 21 | 30 | 0.15 | 24 | KG
51017651 | VSAQ 20C 17,00x0,406 122287 21186C TOK | 38 | 0051 | 1860 | 21 | 17 | 0.406 | 169.998 | KG
51030256 | VSA S716 152,40x1,200 112286 21181C USA | 38 | 0073 | 1810 | 21 | 152.4 | 1.2 | 510 | KG
51016951 | VSA S716 130,15x0,600 313286 21181C15HOR | 38 | 0073 | 1810 | 21 | 130.15 | 0.6 | 158 | KG
51037740 | VSA S716 120,00x0,600 113286 21181C CBG | 38 | 0073 | 1810 | 21 | 120 | 0.6 | 67 | KG
51039692 | VSA S716 89,00x0,457 922287 21181C33ASC | 38 | 0073 | 1810 | 21 | 89 | 0.457 | 80 | KG
51021076 | VSA S716 89,00x0,457 111186 21181L5 XXX | 38 | 0073 | 1810 | 21 | 89 | 0.457 | 51 | KG
51040446 | VSA S716 79,00x0,381 992287 21181C33ASC | 38 | 0073 | 1810 | 21 | 79 | 0.381 | 229.001 | KG
51038674 | VSA S716 76,00x0,381 332287 21181C33ASC | 38 | 0073 | 1810 | 21 | 76 | 0.381 | 146 | KG
51039705 | VSA S716 60,50x0,381 992287 21181C33ASC | 38 | 0073 | 1810 | 21 | 60.5 | 0.381 | 179 | KG
51044436 | VSA S716 55,00x0,381 122287 52181C CBG | 38 | 0073 | 1810 | 52 | 55 | 0.381 | 70 | KG
51043514 | VSA S716 52,30x0,305 122287 21181C33ASC | 38 | 0073 | 1810 | 21 | 52.3 | 0.305 | 166 | KG
51038737 | VSA S716 52,30x0,254 922287 21181C29ASC | 38 | 0073 | 1810 | 21 | 52.3 | 0.254 | 126 | KG
51045171 | VSA S716 50,00x0,203 122287 52181C CBG | 38 | 0073 | 1810 | 52 | 50 | 0.203 | 129 | KG
51025148 | VSA S716 40,00x0,203 122286 52181C CBG | 38 | 0073 | 1810 | 52 | 40 | 0.203 | 62 | KG
51043570 | VSA S716 38,00x0,178 122987 21181C31ASC | 38 | 0073 | 1810 | 21 | 38 | 0.178 | 50 | KG
51010101 | VSA S716 35,00x0,203 123287 21181C KRL | 38 | 0073 | 1810 | 21 | 35 | 0.203 | 52 | KG
51043572 | VSA S716 25,50x0,305 932987 21181C29ASC | 38 | 0073 | 1810 | 21 | 25.5 | 0.305 | 116 | KG
51009437 | VSA S716 24,15x0,243 039287 21195C SAX | 38 | 0073 | 1950 | 21 | 24.15 | 0.243 | 54 | KG
51009303 | VSA S716 15,88x0,889 211186 21181C XXX | 38 | 0073 | 1810 | 21 | 15.88 | 0.889 | 330 | KG
51026175 | VSA S716 12,50x0,508 122286 52181C CBG | 38 | 0073 | 1810 | 52 | 12.5 | 0.508 | 29.3 | KG
51009532 | VSA S716 8,00x0,356 112286 21181C15HÄL | 38 | 0073 | 1810 | 21 | 8 | 0.356 | 31 | KG
51047033 | VSA 20C 230,00x0,700 112286 21201C CBG | 38 | 0051 | 2010 | 21 | 230 | 0.7 | 1026 | KG
51040591 | VSA 20C 115,00x0,305 922987 21191C34ASC | 38 | 0051 | 1910 | 21 | 115 | 0.305 | 154 | KG
51042681 | VSA 20C 110,50x0,305 222287 21191C ASG | 38 | 0051 | 1910 | 21 | 110.5 | 0.305 | 150 | KG
51042137 | VSA 20C 110,00x0,457 922287 21181C32ASC | 38 | 0051 | 1810 | 21 | 110 | 0.457 | 134 | KG
51046999 | VSA 20C 107,95x0,380 132288 21185C45TEK | 38 | 0051 | 1850 | 21 | 107.95 | 0.38 | 201 | KG
51031120 | VSA 20C 100,00x0,254 122287 21196C15CIN | 38 | 0051 | 1960 | 21 | 100 | 0.254 | 88 | KG
51038673 | VSA 20C 91,00x0,457 922287 21181C32ASC | 38 | 0051 | 1805 | 21 | 91 | 0.457 | 177 | KG
51021465 | VSA 20C 90,00x0,457 111186 21181C30POL | 38 | 0051 | 1810 | 21 | 90 | 0.457 | 98 | KG
51047054 | VSA 20C 88,90x0,500 132287 21175C45TEK | 38 | 0051 | 1750 | 21 | 88.9 | 0.5 | 316 | KG
51041552 | VSA 20C 88,90x0,380 132288 21185C22TEN | 38 | 0051 | 1850 | 21 | 88.9 | 0.38 | 221 | KG
51041497 | VSA 20C 85,09x0,380 132288 21185C45TEK | 38 | 0051 | 1850 | 21 | 85.09 | 0.38 | 217 | KG
51041845 | VSA 20C 76,20x0,380 132288 21185C45TEK | 38 | 0051 | 1850 | 21 | 76.2 | 0.38 | 213 | KG
51046855 | VSA 20C 76,20x0,200 152278 21200C45TEK | 38 | 0051 | 2000 | 21 | 76.2 | 0.2 | 143 | KG
51046853 | VSA 20C 76,20x0,150 152278 21205C45TEK | 38 | 0051 | 2050 | 21 | 76.2 | 0.15 | 180 | KG
51040931 | VSA 20C 72,00x0,700 132287 21177C VAL | 38 | 0051 | 1770 | 21 | 72 | 0.7 | 120 | KG
51040929 | VSA 20C 72,00x0,500 132287 21182C VAL | 38 | 0051 | 1820 | 21 | 72 | 0.5 | 145 | KG
51045470 | VSA 20C 70,00x0,178 122287 21201C28ASC | 38 | 0051 | 2010 | 21 | 70 | 0.178 | 74 | KG
51046864 | VSA 20C 67,26x0,500 152278 21175C45TEK | 38 | 0051 | 1750 | 21 | 67.26 | 0.5 | 213 | KG
51041129 | VSA 20C 66,00x0,500 132287 21177C VAL | 38 | 0051 | 1770 | 21 | 66 | 0.5 | 496 | KG
51047009 | VSA 20C 64,77x0,500 152278 21175C45TEK | 38 | 0051 | 1750 | 21 | 64.77 | 0.5 | 109 | KG
51047007 | VSA 20C 64,77x0,380 152278 21185C45TEK | 38 | 0051 | 1850 | 21 | 64.77 | 0.38 | 90 | KG
51045162 | VSA 20C 63,50x0,305 122287 52191C CBG | 38 | 0051 | 1910 | 52 | 63.5 | 0.305 | 126 | KG
51032017 | VSA 20C 62,00x0,406 122287 21186C30ARG | 38 | 0051 | 1860 | 21 | 62 | 0.406 | 98 | KG
51043365 | VSA 20C 61,00x0,381 992287 21186C32ASC | 38 | 0051 | 1860 | 21 | 61 | 0.381 | 120 | KG
51037791 | VSA 20C 61,00x0,305 922287 21191C34ASC | 38 | 0051 | 1910 | 21 | 61 | 0.305 | 91 | KG
51045223 | VSA 20C 59,70x0,457 222287 21181C27ASG | 38 | 0051 | 1810 | 21 | 59.7 | 0.457 | 298 | KG
51045792 | VSA 20C 59,70x0,381 322287 21186C27ASG | 38 | 0051 | 1860 | 21 | 59.7 | 0.381 | 128 | KG
51039868 | VSA 20C 58,50x0,457 922287 21181C32ASC | 38 | 0051 | 1805 | 21 | 58.5 | 0.457 | 106 | KG
51040378 | VSA 20C 58,50x0,381 992287 21186C32ASC | 38 | 0051 | 1860 | 21 | 58.5 | 0.381 | 186 | KG
51040563 | VSA 20C 58,00x0,305 922987 21191C34ASC | 38 | 0051 | 1910 | 21 | 58 | 0.305 | 153 | KG
51040892 | VSA 20C 58,00x0,305 132287 21190C VAL | 38 | 0051 | 1900 | 21 | 58 | 0.305 | 256 | KG
51044842 | VSA 20C 58,00x0,305 112287 21191C VAL | 38 | 0051 | 1910 | 21 | 58 | 0.305 | 121 | KG
51038025 | VSA 20C 55,50x0,381 122287 21186C CBG | 38 | 0051 | 1860 | 21 | 55.5 | 0.381 | 178 | KG
51046856 | VSA 20C 54,61x0,250 152278 21195C45TEK | 38 | 0051 | 1950 | 21 | 54.61 | 0.25 | 114 | KG
51046854 | VSA 20C 54,61x0,200 152278 21200C45TEK | 38 | 0051 | 2000 | 21 | 54.61 | 0.2 | 151 | KG
51039928 | VSA 20C 54,00x0,381 992287 21186C27ASC | 38 | 0051 | 1860 | 21 | 54 | 0.381 | 123 | KG
51040636 | VSA 20C 53,00x0,150 132287 21211C VAL | 38 | 0051 | 2110 | 21 | 53 | 0.15 | 204 | KG
51038669 | VSA 20C 52,30x0,254 922287 21196C29ASC | 38 | 0051 | 1960 | 21 | 52.3 | 0.254 | 102 | KG
51046848 | VSA 20C 51,10x0,500 132287 21175C45TEK | 38 | 0051 | 1750 | 21 | 51.1 | 0.5 | 107 | KG
51040761 | VSA 20C 51,00x0,305 132287 21190C VAL | 38 | 0051 | 1900 | 21 | 51 | 0.305 | 105 | KG
51039746 | VSA 20C 50,00x0,406 132287 21185C VAL | 38 | 0051 | 1850 | 21 | 50 | 0.406 | 1399 | KG
51045491 | VSA 20C 49,90x0,178 992287 21201C27ASC | 38 | 0051 | 2010 | 21 | 49.9 | 0.178 | 134 | KG
51040205 | VSA 20C 48,00x1,000 132287 21167C VAL | 38 | 0051 | 1670 | 21 | 48 | 1 | 141 | KG
51047543 | VSA 20C 47,63x0,800 122287 21172C1.BOK | 38 | 0051 | 1720 | 21 | 47.625 | 0.8 | 468 | KG
51040027 | VSA 20C 47,50x0,381 992287 21186C27ASC | 38 | 0051 | 1860 | 21 | 47.5 | 0.381 | 190 | KG
51041914 | VSA 20C 46,00x0,400 122287 21186C22HIT | 38 | 0051 | 1860 | 21 | 46 | 0.4 | 163 | KG
51044736 | VSA 20C 45,00x0,500 132287 21182C VAL | 38 | 0051 | 1820 | 21 | 45 | 0.5 | 132 | KG
51040646 | VSA 20C 45,00x0,350 132287 21191C VAL | 38 | 0051 | 1910 | 21 | 45 | 0.35 | 173 | KG
51041984 | VSA 20C 44,50x0,114 122287 21211C22HIT | 38 | 0051 | 2110 | 21 | 44.5 | 0.114 | 94 | KG
51039437 | VSA 20C 44,00x0,406 132287 21185C VAL | 38 | 0051 | 1850 | 21 | 44 | 0.406 | 166 | KG
51032018 | VSA 20C 44,00x0,406 122287 21186C30ARG | 38 | 0051 | 1860 | 21 | 44 | 0.406 | 172 | KG
51032040 | VSA 20C 44,00x0,305 122287 21191C30ARG | 38 | 0051 | 1910 | 21 | 44 | 0.305 | 53 | KG
51042567 | VSA 20C 42,00x0,800 132287 21172C VAL | 38 | 0051 | 1720 | 21 | 42 | 0.8 | 208 | KG
51042006 | VSA 20C 42,00x0,603 122287 21177C22HIT | 38 | 0051 | 1770 | 21 | 42 | 0.603 | 50 | KG
51040649 | VSA 20C 41,00x0,400 132287 21191C VAL | 38 | 0051 | 1910 | 21 | 41 | 0.4 | 239.001 | KG
51040544 | VSA 20C 40,00x0,700 132287 21172C VAL | 38 | 0051 | 1720 | 21 | 40 | 0.7 | 233.001 | KG
51039749 | VSA 20C 40,00x0,508 132287 21177C VAL | 38 | 0051 | 1770 | 21 | 40 | 0.508 | 194.001 | KG
51044021 | VSA 20C 39,00x0,700 132287 21172C VAL | 38 | 0051 | 1720 | 21 | 39 | 0.7 | 180 | KG
51047315 | VSA 20C 39,00x0,450 132287 21181C VAL | 38 | 0051 | 1810 | 21 | 39 | 0.45 | 79 | KG
51039810 | VSA 20C 39,00x0,114 132288 21211C VAL | 38 | 0051 | 2110 | 21 | 39 | 0.114 | 230 | KG
51013605 | VSA 20C 38,30x0,305 112287 21191C XXX | 38 | 0051 | 1910 | 21 | 38.3 | 0.305 | 56 | KG
51041655 | VSA 20C 38,10x0,508 122287 52177C CBG | 38 | 0051 | 1770 | 52 | 38.1 | 0.508 | 87 | KG
51038256 | VSA 20C 36,00x0,406 122287 21186C30ARG | 38 | 0051 | 1860 | 21 | 36 | 0.406 | 72 | KG
51042568 | VSA 20C 33,00x0,900 132287 21172C VAL | 38 | 0051 | 1720 | 21 | 33 | 0.9 | 76 | KG
51041475 | VSA 20C 31,75x0,250 132288 21195C45TEK | 38 | 0051 | 1950 | 21 | 31.75 | 0.25 | 121 | KG
51047463 | VSA 20C 30,00x0,800 132287 21172C VAL | 38 | 0051 | 1720 | 21 | 30 | 0.8 | 299 | KG
51046115 | VSA 20C 30,00x0,305 122287 21191C USC | 38 | 0051 | 1910 | 21 | 30 | 0.305 | 338 | KG
51021943 | VSA 20C 30,00x0,152 122287 21206C CBG | 38 | 0051 | 2060 | 21 | 30 | 0.152 | 66 | KG
51036887 | VSA 20C 28,58x0,100 132288 21210C22TEN | 38 | 0051 | 2100 | 21 | 28.575 | 0.1 | 74 | KG
51010236 | VSA 20C 26,00x0,305 122287 21191C PRO | 38 | 0051 | 1910 | 21 | 26 | 0.305 | 140 | KG
51039751 | VSA 20C 24,00x0,800 132287 21172C VAL | 38 | 0051 | 1720 | 21 | 24 | 0.8 | 276 | KG
51040564 | VSA 20C 23,00x0,229 933286 11195C SAX | 38 | 0051 | 1950 | 11 | 23 | 0.229 | 69 | KG
51041877 | VSA 20C 22,00x0,150 122287 21206C22HIT | 38 | 0051 | 2060 | 21 | 22 | 0.15 | 61 | KG
51043364 | VSA 20C 21,50x0,381 992287 21186C27ASC | 38 | 0051 | 1860 | 21 | 21.5 | 0.381 | 41 | KG
51046909 | VSA 20C 17,00x0,508 122287 21177C USC | 38 | 0051 | 1770 | 21 | 17 | 0.508 | 160 | KG
51043646 | VSA 20C 17,00x0,381 022287 21186C31ASC | 38 | 0051 | 1860 | 21 | 17 | 0.381 | 35 | KG
51041846 | VSA 20C 13,00x0,152 922287 21206C26ASC | 38 | 0051 | 2060 | 21 | 13 | 0.152 | 24 | KG
51026585 | VSA 20C 12,00x0,508 111286 21177C POL | 38 | 0051 | 1770 | 21 | 12 | 0.508 | 264 | KG
51022282 | VSA 20C 11,18x0,381 122287 21186C FUS | 38 | 0051 | 1860 | 21 | 11.18 | 0.381 | 114.999 | KG
51021288 | VRZ AEBL 22,40x0,100 923338 11103C30GER | 72 | 0098 | 1030 | 11 | 22.4 | 0.1 | 282.997 | KG
51040452 | VRZ AEBL 22,20x0,275 923338 11103C27JYD | 72 | 0098 | 1030 | 11 | 22.2 | 0.275 | 90 | KG
51025276 | VRZ AEBL 16,97x0,100 423428 11103C20MAH | 72 | 0098 | 1030 | 11 | 16.97 | 0.1 | 2938 | KG
51025868 | VRZ AEBL 16,76x0,100 923928 11103C39BIC | 72 | 0098 | 1030 | 11 | 16.76 | 0.1 | 462 | KG
51025867 | VRZ AEBL 13,74x0,100 923938 11103C31BIC | 72 | 0098 | 1030 | 11 | 13.74 | 0.1 | 1921 | KG
51035064 | VRZ AEBL 12,09x0,076 923338 11103C38SCH | 72 | 0098 | 1030 | 11 | 12.09 | 0.076 | 304 | KG
51023281 | VRD S716 12,00x1,200 323986 52181C XXX | 61 | 0073 | 1810 | 52 | 12 | 1.2 | 42 | KG
51023276 | VRD S716 12,00x0,600 212286 52181C LIB | 61 | 0073 | 1810 | 52 | 12 | 0.6 | 411.4 | KG
51022302 | VRD S716 12,00x0,120 212287 55181C LIB | 61 | 0073 | 1810 | 55 | 12 | 0.12 | 26.299 | KG
51029244 | VRD AEBL 12,00x0,550 333987 55201C USA | 61 | 0098 | 2010 | 55 | 12 | 0.55 | 69.498 | KG
51041063 | VRD AEBL 12,00x0,500 333387 55201C LIB | 61 | 0098 | 2010 | 55 | 12 | 0.5 | 116.4 | KG
51033604 | VRD AEBL 12,00x0,450 333987 55216C USA | 61 | 0098 | 2160 | 55 | 12 | 0.45 | 84.704 | KG
51031244 | VRD AEBL 12,00x0,300 333987 55216C USA | 61 | 0098 | 2160 | 55 | 12 | 0.3 | 262.395 | KG
51045847 | VRD AEBL 12,00x0,200 333987 55216C USA | 61 | 0098 | 2160 | 55 | 12 | 0.2 | 143.802 | KG
51031782 | VRD AEBL 12,00x0,150 333987 55216C USA | 61 | 0098 | 2160 | 55 | 12 | 0.15 | 95 | KG
51029371 | VRD AEBL 12,00x0,130 333987 55201C USA | 61 | 0098 | 2010 | 55 | 12 | 0.13 | 134 | KG
51029618 | VRD AEBL 12,00x0,110 333987 55201C23USA | 61 | 0098 | 2010 | 55 | 12 | 0.11 | 30.5 | KG
51030267 | VRD 20C 46,00x0,017 093018 11221C0 BYB | 61 | 0051 | 2210 | 11 | 46 | 0.017 | 21.4 | KG
51008469 | VRD 20C 12,00x1,100 433386 55181C STD | 61 | 0051 | 1810 | 55 | 12 | 1.1 | 828.001 | KG
51024486 | VRD 20C 12,00x1,000 433386 55181C0 BYB | 61 | 0051 | 1810 | 55 | 12 | 1 | 93 | KG
51022573 | VRD 20C 12,00x0,850 433386 55181C STD | 61 | 0051 | 1810 | 55 | 12 | 0.85 | 99.2 | KG
51008453 | VRD 20C 12,00x0,800 433386 55181C STD | 61 | 0051 | 1810 | 55 | 12 | 0.8 | 246 | KG
51022572 | VRD 20C 12,00x0,700 433987 55186C STD | 61 | 0051 | 1860 | 55 | 12 | 0.7 | 204.2 | KG
51008354 | VRD 20C 12,00x0,650 433987 55186C0 BYB | 61 | 0051 | 1860 | 55 | 12 | 0.65 | 279.008 | KG
51008315 | VRD 20C 12,00x0,550 433987 55186C STD | 61 | 0051 | 1860 | 55 | 12 | 0.55 | 30.5 | KG
51008308 | VRD 20C 12,00x0,500 433987 55186C STD | 61 | 0051 | 1860 | 55 | 12 | 0.5 | 99.7 | KG
51008213 | VRD 20C 12,00x0,400 433987 55191C STD | 61 | 0051 | 1910 | 55 | 12 | 0.4 | 40.4 | KG
51008158 | VRD 20C 12,00x0,300 443987 55201C0 BYB | 61 | 0051 | 2010 | 55 | 12 | 0.3 | 48 | KG
51031362 | VRD 20C 12,00x0,260 443987 55201C0 BYB | 61 | 0051 | 2010 | 55 | 12 | 0.26 | 56.502 | KG
51017427 | VRD 20C 12,00x0,240 443987 55201C0 BYB | 61 | 0051 | 2010 | 55 | 12 | 0.24 | 23.6 | KG
51026329 | VRD 20C 12,00x0,200 443987 55211C0 BYB | 61 | 0051 | 2110 | 55 | 12 | 0.2 | 38.298 | KG
51018083 | VRD 20C 12,00x0,170 443987 55211C STD | 61 | 0051 | 2110 | 55 | 12 | 0.17 | 13.2 | KG
51007576 | VRD 20C 12,00x0,150 443987 55211C DIV | 61 | 0051 | 2110 | 55 | 12 | 0.15 | 8.8 | KG
51007572 | VRD 20C 12,00x0,130 443987 55211C DIV | 61 | 0051 | 2110 | 55 | 12 | 0.13 | 9.7 | KG
51019198 | VRD 20C 12,00x0,110 943918 55221C0 BYB | 61 | 0051 | 2210 | 55 | 12 | 0.11 | 17.901 | KG
51031157 | VRD 20C 10,00x0,400 433987 55191C BYB | 61 | 0051 | 1910 | 55 | 10 | 0.4 | 49 | KG
51041759 | VRD 20C 10,00x0,300 443987 55201C0 BYB | 61 | 0051 | 2010 | 55 | 10 | 0.3 | 27.1 | KG
51030356 | VRD 20C 8,00x1,200 433386 55181C0 BYB | 61 | 0051 | 1810 | 55 | 8 | 1.2 | 45 | KG
51039469 | VRD 20C 8,00x0,400 433987 55191C0 BYB | 61 | 0051 | 1910 | 55 | 8 | 0.4 | 94.704 | KG
51016898 | VRD 20C 7,00x0,850 433386 55181C STD | 61 | 0051 | 1810 | 55 | 7 | 0.85 | 31.401 | KG
51008373 | VRD 20C 7,00x0,800 433386 55181C STD | 61 | 0051 | 1810 | 55 | 7 | 0.8 | 43.701 | KG
51008289 | VRD 20C 7,00x0,500 433987 55186C0 BYB | 61 | 0051 | 1860 | 55 | 7 | 0.5 | 56 | KG
51036874 | VRD 20C 7,00x0,480 433987 55186C BYB | 61 | 0051 | 1860 | 55 | 7 | 0.48 | 131.4 | KG
51032733 | VRD 20C 7,00x0,450 433987 55191C0 BYB | 61 | 0051 | 1910 | 55 | 7 | 0.45 | 39.204 | KG
51012935 | VRD 20C 7,00x0,420 443987 55191C XXX | 61 | 0051 | 1910 | 55 | 7 | 0.42 | 109.995 | KG
51036534 | VRD 20C 7,00x0,380 443987 55201C0 BYB | 61 | 0051 | 2010 | 55 | 7 | 0.38 | 55.3 | KG
51024264 | VRD 20C 7,00x0,270 443987 55201C STD | 61 | 0051 | 2010 | 55 | 7 | 0.27 | 78.706 | KG
51007798 | VRD 20C 7,00x0,250 443987 55201C0 BYB | 61 | 0051 | 2010 | 55 | 7 | 0.25 | 128.109 | KG
51007755 | VRD 20C 7,00x0,220 443987 55201C DIV | 61 | 0051 | 2010 | 55 | 7 | 0.22 | 42.801 | KG
51007566 | VRD 20C 7,00x0,190 443987 55211C DIV | 61 | 0051 | 2110 | 55 | 7 | 0.19 | 31.098 | KG
51007543 | VRD 20C 7,00x0,150 443987 55211C STD | 61 | 0051 | 2110 | 55 | 7 | 0.15 | 64.403 | KG
51007536 | VRD 20C 7,00x0,140 443987 55211C STD | 61 | 0051 | 2110 | 55 | 7 | 0.14 | 41.6 | KG
51023916 | VRD 20C 7,00x0,125 443987 55211C STD | 61 | 0051 | 2110 | 55 | 7 | 0.125 | 28.197 | KG
51009644 | VRD 20C 7,00x0,115 943987 55221C0 BYB | 61 | 0051 | 2210 | 55 | 7 | 0.115 | 15 | KG
51025786 | VRD 20C 7,00x0,115 943917 55221C XXX | 61 | 0051 | 2210 | 55 | 7 | 0.115 | 11.456 | KG
51009643 | VRD 20C 7,00x0,110 943987 55221C0 BYB | 61 | 0051 | 2210 | 55 | 7 | 0.11 | 20.601 | KG
51043491 | VRD 20C 7,00x0,092 943918 55221C BYB | 61 | 0051 | 2210 | 55 | 7 | 0.092 | 29.799 | KG
51021780 | VRD 20C 7,00x0,027 953918 45221C XXX | 61 | 0051 | 2210 | 45 | 7 | 0.027 | 8.4 | KG
51043548 | VRD 20C 6,00x0,100 943918 21221C BYB | 61 | 0051 | 2210 | 21 | 6 | 0.1 | 15 | KG
51044513 | VND C80W 50,00x0,738 391137 11650C0 NAP | 17 | 0027 | 650 | 11 | 50 | 0.738 | 1097 | KG
51044740 | VND C80W 41,00x0,445 991237 11520C0 KRL | 17 | 0027 | 520 | 11 | 41 | 0.445 | 435 | KG
51044511 | VND C80W 27,00x0,443 191137 11650C0 NAP | 17 | 0027 | 650 | 11 | 27 | 0.443 | 252 | KG
51044512 | VND C80W 24,00x0,402 191137 11650C0 NAP | 17 | 0027 | 650 | 11 | 24 | 0.402 | 1330.992 | KG
51044594 | VND C80W 17,00x0,310 991137 11520C0 KRL | 17 | 0027 | 520 | 11 | 17 | 0.31 | 361.998 | KG
51028998 | VND AEBL 43,80x0,254 111186 21216C SAY | 17 | 0098 | 2160 | 21 | 43.8 | 0.254 | 48 | KG
51026020 | VND 2MC1 300,00x0,495 132238 21925C65TWN | 17 | 0032 | 925 | 21 | 300 | 0.495 | 508 | KG
51045156 | VND 2MC1 65,00x0,398 132238 21780C50JIN | 17 | 0032 | 780 | 21 | 65 | 0.398 | 1068 | KG
51046229 | VND 2MC1 55,00x0,345 132238 21800C30CIN | 17 | 0032 | 800 | 21 | 55 | 0.345 | 1752.004 | KG
51042501 | VND 2MC1 50,00x0,490 132238 21780C50JIN | 17 | 0032 | 780 | 21 | 50 | 0.49 | 619.997 | KG
51039257 | VND 2MC1 50,00x0,398 132238 21850C50CIN | 17 | 0032 | 850 | 21 | 50 | 0.398 | 273 | KG
51041587 | VND 2MC1 32,00x0,738 132237 21800C30CIN | 17 | 0032 | 800 | 21 | 32 | 0.738 | 111 | KG
51042500 | VND 2MC1 32,00x0,490 132238 21780C50JIN | 17 | 0032 | 780 | 21 | 32 | 0.49 | 1494.995 | KG
51045157 | VND 2MC1 32,00x0,470 132238 21780C50CIN | 17 | 0032 | 780 | 21 | 32 | 0.47 | 816 | KG
51030224 | VND 2MC1 32,00x0,345 192237 21800C30CIN | 17 | 0032 | 800 | 21 | 32 | 0.345 | 1280.004 | KG
51041740 | VND 2MC1 30,00x0,505 152237 11850C0 CRL | 17 | 0032 | 850 | 11 | 30 | 0.505 | 223.004 | KG
51042271 | VND 2MC1 30,00x0,490 132237 11850C0 CRL | 17 | 0032 | 850 | 11 | 30 | 0.49 | 389.004 | KG
51029271 | VND 2MC1 30,00x0,400 142238 11925C80NEE | 17 | 0032 | 925 | 11 | 30 | 0.4 | 244 | KG
51032491 | VND 2MC1 30,00x0,350 142238 11925C80NEE | 17 | 0032 | 925 | 11 | 30 | 0.35 | 384.006 | KG
51045136 | VND 2MC1 25,40x0,395 142248 11850C40SAM | 17 | 0032 | 850 | 11 | 25.4 | 0.395 | 1073.01 | KG
51035828 | VND 2MC1 25,00x0,398 132238 11850C80CIN | 17 | 0032 | 850 | 11 | 25 | 0.398 | 1191 | KG
51040002 | VND 2MC1 25,00x0,395 242237 11850C15SHI | 17 | 0032 | 850 | 11 | 25 | 0.395 | 43 | KG
51046650 | VND 2MC1 25,00x0,328 142238 21800C10CIN | 17 | 0032 | 800 | 21 | 25 | 0.328 | 370 | KG
51029758 | VND 2C15 70,00x0,510 131137 11610C10XXX | 17 | 0052 | 610 | 11 | 70 | 0.51 | 741 | KG
51022162 | VND 2C15 45,00x0,467 992238 11275C33GRZ | 17 | 0052 | 0 | 11 | 45 | 0.467 | 424 | KG
51023344 | VND 2C15 25,00x0,295 943187 21210C17GRZ | 17 | 0052 | 2100 | 21 | 25 | 0.295 | 594 | KG
51023346 | VND 2C15 25,00x0,245 943187 21210C17GRZ | 17 | 0052 | 2100 | 21 | 25 | 0.245 | 479.6 | KG
51023142 | VND 15LM 87,00x0,490 132237 21580C0 CRL | 17 | 0029 | 580 | 21 | 87 | 0.49 | 145 | KG
51009840 | VND 15LM 34,00x1,185 192237 11690C CRL | 17 | 0029 | 690 | 11 | 34 | 1.185 | 245 | KG
51008643 | VND 15LM 27,00x0,490 132237 11690C30CRL | 17 | 0029 | 690 | 11 | 27 | 0.49 | 155 | KG
51033926 | VND 20C 54,00x0,650 111187 21172C SAY | 17 | 0051 | 1720 | 21 | 54 | 0.65 | 171 | KG
51040086 | VND 20C 38,00x0,464 144287 11189C0 CRL | 17 | 0051 | 1890 | 11 | 38 | 0.464 | 442 | KG
51015116 | VND 20C 30,00x0,490 192288 11179C0 CRL | 17 | 0051 | 1790 | 11 | 30 | 0.49 | 830.994 | KG
51016358 | VND 20C 30,00x0,414 192288 11193C0 CRL | 17 | 0051 | 1930 | 11 | 30 | 0.414 | 235 | KG
51036267 | VND 20C 28,57x0,171 033287 21182C30MIT | 17 | 0051 | 1820 | 21 | 28.57 | 0.171 | 119 | KG
51023158 | VND 20C 28,57x0,112 033287 21173C30MIT | 17 | 0051 | 1730 | 21 | 28.57 | 0.112 | 439.987 | KG
51038289 | VND 20C 28,00x0,254 132237 21800C30CIN | 17 | 0051 | 800 | 21 | 28 | 0.254 | 357 | KG
51023106 | VND 20C 27,00x0,590 132288 11193C0 CRL | 17 | 0051 | 1930 | 11 | 27 | 0.59 | 217 | KG
51033688 | VND 20C 27,00x0,495 132288 11193C0 CRL | 17 | 0051 | 1930 | 11 | 27 | 0.495 | 131.001 | KG
51042665 | VND 20C 27,00x0,307 192288 11224C0 CRL | 17 | 0051 | 2240 | 11 | 27 | 0.307 | 315 | KG
51015813 | VND 20C 27,00x0,292 192288 11204C0 CRL | 17 | 0051 | 2040 | 11 | 27 | 0.292 | 69.998 | KG
51022579 | VND 20C 27,00x0,273 132288 11220C0 CRL | 17 | 0051 | 2200 | 11 | 27 | 0.273 | 284.998 | KG
51022578 | VND 20C 27,00x0,115 122288 11197C0 CRL | 17 | 0051 | 1970 | 11 | 27 | 0.115 | 327.009 | KG
51039561 | VND 20C 25,00x0,285 143287 11196C35SAX | 17 | 0051 | 1960 | 11 | 25 | 0.285 | 205.002 | KG
51038501 | VND 20C 20,00x0,692 142286 11204C0 CRL | 17 | 0051 | 2040 | 11 | 20 | 0.692 | 604.003 | KG
51021908 | VND 16C 50,00x0,450 142237 11500C0 CRL | 17 | 0036 | 500 | 11 | 50 | 0.45 | 546 | KG
51042549 | VND 16C 39,00x0,324 142237 11500C0 CRL | 17 | 0036 | 500 | 11 | 39 | 0.324 | 240 | KG
51022311 | VND 16C 33,00x0,404 142237 11500C0 CRL | 17 | 0036 | 500 | 11 | 33 | 0.404 | 462.998 | KG
51010462 | VND 16C 28,00x0,491 132237 11570C CRL | 17 | 0036 | 570 | 11 | 28 | 0.491 | 120 | KG
51008397 | VND 16C 25,00x0,692 142237 11500C15CRL | 17 | 0036 | 500 | 11 | 25 | 0.692 | 157.998 | KG
51022582 | VND 16C 25,00x0,494 142237 11500C15CRL | 17 | 0036 | 500 | 11 | 25 | 0.494 | 144 | KG
51021954 | VND 16C 21,00x0,494 142237 11500C15CRL | 17 | 0036 | 500 | 11 | 21 | 0.494 | 102 | KG
51022565 | VND 16C 20,00x0,206 142237 11500C0 CRL | 17 | 0036 | 500 | 11 | 20 | 0.206 | 220.002 | KG
51022581 | VND 16C 19,00x0,494 142237 11500C0 CRL | 17 | 0036 | 500 | 11 | 19 | 0.494 | 84.999 | KG
51008659 | VND 16C 18,00x0,324 142237 11500C0 CRL | 17 | 0036 | 500 | 11 | 18 | 0.324 | 101.3 | KG
51008403 | VND 16C 17,00x0,788 132237 11500C0 CRL | 17 | 0036 | 500 | 11 | 17 | 0.788 | 103.998 | KG
51008640 | VND 16C 17,00x0,297 132237 11570C0 CRL | 17 | 0036 | 570 | 11 | 17 | 0.297 | 190.001 | KG
51021948 | VND 16C 17,00x0,295 142237 11500C0 CRL | 17 | 0036 | 500 | 11 | 17 | 0.295 | 231.6 | KG
51023844 | VND 16C 15,00x0,319 142237 11500C0 CRL | 17 | 0036 | 500 | 11 | 15 | 0.319 | 829.998 | KG
51035137 | VND 16C 14,00x0,344 142237 11500C0 CRL | 17 | 0036 | 500 | 11 | 14 | 0.344 | 59 | KG
51033168 | VND 16C 14,00x0,206 142237 11500C0 CRL | 17 | 0036 | 500 | 11 | 14 | 0.206 | 100.002 | KG
51025897 | VFL S731 216,00x0,900 113287 21167C ARG | 62 | 0071 | 1670 | 21 | 216 | 0.9 | 148 | KG
51043620 | VFL S716 300,00x1,200 122186 21181C CAV | 62 | 0073 | 1810 | 21 | 300 | 1.2 | 854 | KG
51023466 | VFL S716 300,00x0,889 113287 21181C1.USA | 62 | 0073 | 1810 | 21 | 300 | 0.889 | 498 | KG
51007530 | VFL S716 230,00x1,000 113287 21181L20BIL | 62 | 0073 | 1810 | 21 | 230 | 1 | 290.034 | KG
51045911 | VFL S716 210,00x0,700 113287 21181C10ITO | 62 | 0073 | 1810 | 21 | 210 | 0.7 | 324 | KG
51031170 | VFL S716 152,40x1,524 112286 21181C1.USA | 62 | 0073 | 1810 | 21 | 152.4 | 1.524 | 438 | KG
51009062 | VFL S716 115,00x0,600 113287 21180C25BIL | 62 | 0073 | 1800 | 21 | 115 | 0.6 | 350 | KG
51008242 | VFL S716 110,00x0,800 113287 21181C10TWN | 62 | 0073 | 1810 | 21 | 110 | 0.8 | 354 | KG
51007601 | VFL S716 105,00x0,700 113287 21181C17BIL | 62 | 0073 | 1810 | 21 | 105 | 0.7 | 289 | KG
51009506 | VFL S716 100,00x0,600 123288 21181C15CIN | 62 | 0073 | 1810 | 21 | 100 | 0.6 | 295 | KG
51008679 | VFL S716 89,00x0,457 933288 21181C34XXX | 62 | 0073 | 1810 | 21 | 89 | 0.457 | 74 | KG
51009985 | VFL S716 85,00x0,457 923288 21181C ASC | 62 | 0073 | 1810 | 21 | 85 | 0.457 | 164 | KG
51036237 | VFL S716 80,00x0,381 393288 21181C30ASC | 62 | 0073 | 1810 | 21 | 80 | 0.381 | 89 | KG
51038299 | VFL S716 72,00x0,600 113287 21181C33ASC | 62 | 0073 | 1810 | 21 | 72 | 0.6 | 224 | KG
51016758 | VFL S716 70,00x0,800 113287 21181C25BIL | 62 | 0073 | 1810 | 21 | 70 | 0.8 | 158 | KG
51030807 | VFL S716 60,50x0,381 993288 21181C33ASC | 62 | 0073 | 1810 | 21 | 60.5 | 0.381 | 177 | KG
51035523 | VFL S716 60,00x0,800 123288 21181C VAL | 62 | 0073 | 1810 | 21 | 60 | 0.8 | 349 | KG
51024279 | VFL S716 60,00x0,381 113286 52181C UAB | 62 | 0073 | 1810 | 52 | 60 | 0.381 | 206 | KG
51046843 | VFL S716 55,00x1,000 123287 21181C80ITO | 62 | 0073 | 1810 | 21 | 55 | 1 | 102 | KG
51031405 | VFL S716 55,00x0,254 123288 21181C30CIN | 62 | 0073 | 1810 | 21 | 55 | 0.254 | 15 | KG
51046134 | VFL S716 52,40x0,305 133288 21181C VAL | 62 | 0073 | 1810 | 21 | 52.4 | 0.305 | 96 | KG
51008429 | VFL S716 50,00x0,457 123287 21181C30DAI | 62 | 0073 | 1810 | 21 | 50 | 0.457 | 56 | KG
51031265 | VFL S716 49,90x0,178 933288 21181C ASC | 62 | 0073 | 1810 | 21 | 49.9 | 0.178 | 63 | KG
51037235 | VFL S716 49,90x0,152 133288 21181C33ASC | 62 | 0073 | 1810 | 21 | 49.9 | 0.152 | 61 | KG
51032655 | VFL S716 46,50x0,381 993288 21181C ASC | 62 | 0073 | 1810 | 21 | 46.5 | 0.381 | 87 | KG
51010255 | VFL S716 46,00x0,508 123287 21181C30DAI | 62 | 0073 | 1810 | 21 | 46 | 0.508 | 95.5 | KG
51047406 | VFL S716 42,93x0,850 132187 21181C VAL | 62 | 0073 | 1810 | 21 | 42.93 | 0.85 | 174 | KG
51039981 | VFL S716 42,00x0,203 123288 21210C VAX | 62 | 0073 | 2100 | 21 | 42 | 0.203 | 0.544 | KG
51038551 | VFL S716 41,00x0,800 112186 21181C30ATA | 62 | 0073 | 1810 | 21 | 41 | 0.8 | 95 | KG
51038817 | VFL S716 40,00x0,203 113288 21181C SAX | 62 | 0073 | 1810 | 21 | 40 | 0.203 | 71 | KG
51019477 | VFL S716 35,00x0,800 113287 21181C XXX | 62 | 0073 | 1810 | 21 | 35 | 0.8 | 26 | KG
51036260 | VFL S716 34,80x0,635 333288 21181C30ASC | 62 | 0073 | 1810 | 21 | 34.8 | 0.635 | 121 | KG
51034439 | VFL S716 33,00x0,406 123288 21181C SEC | 62 | 0073 | 1810 | 21 | 33 | 0.406 | 124 | KG
51047267 | VFL S716 30,00x0,635 123288 21181C VAL | 62 | 0073 | 1810 | 21 | 30 | 0.635 | 87 | KG
51010608 | VFL S716 30,00x0,356 123287 21181C LAM | 62 | 0073 | 1810 | 21 | 30 | 0.356 | 88 | KG
51039306 | VFL S716 30,00x0,203 123288 21181C SAX | 62 | 0073 | 1810 | 21 | 30 | 0.203 | 32 | KG
51032531 | VFL S716 27,00x0,305 123288 21181C VAL | 62 | 0073 | 1810 | 21 | 27 | 0.305 | 184 | KG
51030786 | VFL S716 26,00x0,381 993288 21181C ASC | 62 | 0073 | 1810 | 21 | 26 | 0.381 | 65 | KG
51022164 | VFL S716 26,00x0,254 113288 21181C60RUS | 62 | 0073 | 1810 | 21 | 26 | 0.254 | 102 | KG
51033126 | VFL S716 25,30x0,305 923288 21181C ASC | 62 | 0073 | 1810 | 21 | 25.3 | 0.305 | 31 | KG
51042679 | VFL S716 25,00x0,406 123288 21210C30HÖD | 62 | 0073 | 2100 | 21 | 25 | 0.406 | 54 | KG
51025872 | VFL S716 24,20x0,389 023287 11181C SAX | 62 | 0073 | 1810 | 11 | 24.2 | 0.389 | 556.008 | KG
51021180 | VFL S716 24,13x0,145 133287 21195C SAX | 62 | 0073 | 1950 | 21 | 24.13 | 0.145 | 144 | KG
51015651 | VFL S716 24,13x0,096 133287 21195C SAX | 62 | 0073 | 1950 | 21 | 24.13 | 0.096 | 129.997 | KG
51040463 | VFL S716 24,00x0,508 122286 21181C90YUM | 62 | 0073 | 1810 | 21 | 24 | 0.508 | 86.9 | KG
51020730 | VFL S716 23,75x0,291 023287 21185C SAX | 62 | 0073 | 1850 | 21 | 23.75 | 0.291 | 568.997 | KG
51039574 | VFL S716 23,00x0,508 112186 21181C30ATA | 62 | 0073 | 1810 | 21 | 23 | 0.508 | 71 | KG
51017851 | VFL S716 23,00x0,152 113288 21181C SMK | 62 | 0073 | 1810 | 21 | 23 | 0.152 | 110 | KG
51032990 | VFL S716 22,50x0,457 123288 21180C12GAL | 62 | 0073 | 1800 | 21 | 22.5 | 0.457 | 74 | KG
51043559 | VFL S716 22,22x0,051 112287 21181C1.USA | 62 | 0073 | 1810 | 21 | 22.22 | 0.051 | 52 | KG
51038540 | VFL S716 22,00x0,508 112186 21181C30ATA | 62 | 0073 | 1810 | 21 | 22 | 0.508 | 62 | KG
51010376 | VFL S716 22,00x0,406 113288 21181C XXX | 62 | 0073 | 1810 | 21 | 22 | 0.406 | 41 | KG
51040846 | VFL S716 22,00x0,152 123288 21181C60RUS | 62 | 0073 | 1810 | 21 | 22 | 0.152 | 23 | KG
51040327 | VFL S716 22,00x0,152 123288 21181C30CBG | 62 | 0073 | 1810 | 21 | 22 | 0.152 | 38 | KG
51022274 | VFL S716 20,96x0,457 113287 21181C FUS | 62 | 0073 | 1810 | 21 | 20.96 | 0.457 | 174.999 | KG
51041794 | VFL S716 20,57x0,102 113287 11181C1.USA | 62 | 0073 | 1810 | 11 | 20.57 | 0.102 | 20 | KG
51034140 | VFL S716 20,00x0,305 123288 21181C15CST | 62 | 0073 | 1810 | 21 | 20 | 0.305 | 44 | KG
51046468 | VFL S716 20,00x0,203 113288 21181C60RUS | 62 | 0073 | 1810 | 21 | 20 | 0.203 | 7.499 | KG
51025288 | VFL S716 18,00x0,127 113288 21181C20KAS | 62 | 0073 | 1810 | 21 | 18 | 0.127 | 83.714 | KG
51033128 | VFL S716 17,00x0,381 993288 21181C ASC | 62 | 0073 | 1810 | 21 | 17 | 0.381 | 132 | KG
51026235 | VFL S716 15,00x0,127 323188 21181C PEN | 62 | 0073 | 1810 | 21 | 15 | 0.127 | 121.2 | KG
51047830 | VFL S716 15,00x0,127 123288 21181C60RUS | 62 | 0073 | 1810 | 21 | 15 | 0.127 | 20.9 | KG
51008770 | VFL S716 15,00x0,127 113288 21181C XXX | 62 | 0073 | 1810 | 21 | 15 | 0.127 | 56.25 | KG
51044847 | VFL S716 14,00x0,356 123288 52181C30CBG | 62 | 0073 | 1810 | 52 | 14 | 0.356 | 68.4 | KG
51042146 | VFL S716 14,00x0,254 123288 21181C60RUS | 62 | 0073 | 1810 | 21 | 14 | 0.254 | 50 | KG
51042147 | VFL S716 14,00x0,203 113288 21181C60RUS | 62 | 0073 | 1810 | 21 | 14 | 0.203 | 39 | KG
51040757 | VFL S716 13,72x0,076 033287 21181C1.USA | 62 | 0073 | 1810 | 21 | 13.72 | 0.076 | 26.4 | KG
51040039 | VFL S716 7,80x0,750 133287 52181C UKR | 62 | 0073 | 1810 | 52 | 7.8 | 0.75 | 44.7 | KG
51043911 | VFL FLPX 175,00x0,178 123288 21210C0 CIX | 62 | 0074 | 2100 | 21 | 175 | 0.178 | 183 | KG
51044699 | VFL FLPX 60,00x0,254 123288 21210C15RUX | 62 | 0074 | 2100 | 21 | 60 | 0.254 | 287 | KG
51045259 | VFL FLPX 50,00x0,254 123288 21210C15THX | 62 | 0074 | 2100 | 21 | 50 | 0.254 | 121 | KG
51045258 | VFL FLPX 50,00x0,203 123288 21210C15THX | 62 | 0074 | 2100 | 21 | 50 | 0.203 | 65 | KG
51044538 | VFL FLPX 40,00x0,152 123288 21210C15THX | 62 | 0074 | 2100 | 21 | 40 | 0.152 | 79 | KG
51043909 | VFL FLPX 30,00x0,305 123288 21210C VAX | 62 | 0074 | 2100 | 21 | 30 | 0.305 | 68 | KG
51043738 | VFL FLPX 15,88x0,076 123288 21210C USX | 62 | 0074 | 2100 | 21 | 15.88 | 0.076 | 2.7 | KG
51014133 | VFL 15N2 27,00x1,750 093286 21152L10XXX | 62 | 0047 | 1520 | 21 | 27 | 1.75 | 297.999 | KG
51042367 | VFL 15LM 260,00x2,000 122286 21145C20CIP | 62 | 0029 | 1450 | 21 | 260 | 2 | 166 | KG
51042248 | VFL 20C 155,00x0,500 293288 21177C ITO | 62 | 0051 | 1770 | 21 | 155 | 0.5 | 322 | KG
51023083 | VFL 20C 148,00x0,325 253288 21191C15ITO | 62 | 0051 | 1910 | 21 | 148 | 0.325 | 92 | KG
51043830 | VFL 20C 125,00x1,100 123287 21167C VAL | 62 | 0051 | 1670 | 21 | 125 | 1.1 | 558 | KG
51036461 | VFL 20C 125,00x0,860 123288 21167C VAL | 62 | 0051 | 1670 | 21 | 125 | 0.86 | 541 | KG
51008123 | VFL 20C 120,65x0,889 123287 21167C MI | 62 | 0051 | 1670 | 21 | 120.65 | 0.889 | 643 | KG
51025875 | VFL 20C 119,51x0,762 423287 21172C MI | 62 | 0051 | 1720 | 21 | 119.51 | 0.762 | 204 | KG
51030904 | VFL 20C 119,51x0,762 123287 21172C MI | 62 | 0051 | 1720 | 21 | 119.51 | 0.762 | 230 | KG
51043918 | VFL 20C 100,00x0,600 123288 21177C15TWN | 62 | 0051 | 1770 | 21 | 100 | 0.6 | 181 | KG
51025340 | VFL 20C 98,43x0,864 123287 21172C36HOR | 62 | 0051 | 1720 | 21 | 98.43 | 0.864 | 250 | KG
51033329 | VFL 20C 95,25x0,700 123287 11172C1.USA | 62 | 0051 | 1720 | 11 | 95.25 | 0.7 | 140 | KG
51008126 | VFL 20C 95,00x0,900 113287 21167C80DAI | 62 | 0051 | 1670 | 21 | 95 | 0.9 | 471.399 | KG
51017495 | VFL 20C 75,00x0,215 193288 21201C BYB | 62 | 0051 | 2010 | 21 | 75 | 0.215 | 219 | KG
51037564 | VFL 20C 72,00x0,457 123288 21181C15CIN | 62 | 0051 | 1810 | 21 | 72 | 0.457 | 101 | KG
51031882 | VFL 20C 66,00x0,559 123288 21177C VAL | 62 | 0051 | 1770 | 21 | 66 | 0.559 | 354 | KG
51044039 | VFL 20C 65,00x0,635 123287 21172C15ITO | 62 | 0051 | 1720 | 21 | 65 | 0.635 | 97 | KG
51008187 | VFL 20C 56,00x0,381 123288 21186C60RUS | 62 | 0051 | 1860 | 21 | 56 | 0.381 | 172.6 | KG
51036390 | VFL 20C 55,00x0,381 123288 21186C80KMY | 62 | 0051 | 1860 | 21 | 55 | 0.381 | 54 | KG
51008734 | VFL 20C 55,00x0,305 123288 21191C60RUS | 62 | 0051 | 1910 | 21 | 55 | 0.305 | 173.001 | KG
51010259 | VFL 20C 54,00x0,381 923288 21186C ASG | 62 | 0051 | 1860 | 21 | 54 | 0.381 | 200 | KG
51034360 | VFL 20C 54,00x0,305 923288 21191C34ASC | 62 | 0051 | 1910 | 21 | 54 | 0.305 | 63 | KG
51022296 | VFL 20C 51,59x0,305 123288 21191C FUS | 62 | 0051 | 1910 | 21 | 51.59 | 0.305 | 139 | KG
51022215 | VFL 20C 50,00x0,305 123288 21191C80DAI | 62 | 0051 | 1910 | 21 | 50 | 0.305 | 91 | KG
51022163 | VFL 20C 50,00x0,305 123288 21191C60KAS | 62 | 0051 | 1910 | 21 | 50 | 0.305 | 109 | KG
51007810 | VFL 20C 50,00x0,203 123288 21201C60RUS | 62 | 0051 | 2010 | 21 | 50 | 0.203 | 43 | KG
51008388 | VFL 20C 47,50x0,381 923288 21186C ASC | 62 | 0051 | 1860 | 21 | 47.5 | 0.381 | 384 | KG
51008732 | VFL 20C 46,00x0,305 123288 21191C KAS | 62 | 0051 | 1910 | 21 | 46 | 0.305 | 117 | KG
51024269 | VFL 20C 45,00x0,305 133288 21191C30CIN | 62 | 0051 | 1910 | 21 | 45 | 0.305 | 78 | KG
51040938 | VFL 20C 42,50x0,305 923988 21191C29ASC | 62 | 0051 | 1910 | 21 | 42.5 | 0.305 | 67 | KG
51024268 | VFL 20C 42,00x0,305 133288 21191C30CIN | 62 | 0051 | 1910 | 21 | 42 | 0.305 | 136 | KG
51008533 | VFL 20C 42,00x0,305 123288 21191C60RUS | 62 | 0051 | 1910 | 21 | 42 | 0.305 | 147.999 | KG
51035371 | VFL 20C 40,00x0,305 113286 52191C UAB | 62 | 0051 | 1910 | 52 | 40 | 0.305 | 56 | KG
51008437 | VFL 20C 39,00x0,305 123288 21191C KAS | 62 | 0051 | 1910 | 21 | 39 | 0.305 | 65 | KG
51031461 | VFL 20C 34,00x0,635 123288 21172C VAL | 62 | 0051 | 1720 | 21 | 34 | 0.635 | 134 | KG
51042328 | VFL 20C 33,00x0,406 123288 21186C SEC | 62 | 0051 | 1860 | 21 | 33 | 0.406 | 261 | KG
51039557 | VFL 20C 32,00x0,152 123288 21206C PRW | 62 | 0051 | 2060 | 21 | 32 | 0.152 | 50 | KG
51015542 | VFL 20C 31,50x0,254 923288 21196C ASC | 62 | 0051 | 1960 | 21 | 31.5 | 0.254 | 136 | KG
51038275 | VFL 20C 29,80x0,305 923288 21190C29ASC | 62 | 0051 | 1900 | 21 | 29.8 | 0.305 | 116 | KG
51036188 | VFL 20C 29,10x0,305 123288 21190C12GAL | 62 | 0051 | 1900 | 21 | 29.1 | 0.305 | 132 | KG
51036189 | VFL 20C 28,00x0,305 123288 21190C12GAL | 62 | 0051 | 1900 | 21 | 28 | 0.305 | 247 | KG
51030544 | VFL 20C 27,60x0,152 923288 21206C ASC | 62 | 0051 | 2060 | 21 | 27.6 | 0.152 | 335 | KG
51034845 | VFL 20C 25,50x0,508 123288 21177C SEC | 62 | 0051 | 1770 | 21 | 25.5 | 0.508 | 258.5 | KG
51023981 | VFL 20C 25,00x0,368 193287 11182C SAX | 62 | 0051 | 1815 | 11 | 25 | 0.368 | 66 | KG
51023690 | VFL 20C 23,01x0,305 123288 21191C FUS | 62 | 0051 | 1910 | 21 | 23.01 | 0.305 | 125 | KG
51008141 | VFL 20C 22,00x0,203 123288 21201C XXX | 62 | 0051 | 2010 | 21 | 22 | 0.203 | 31 | KG
51008592 | VFL 20C 21,50x0,381 923288 21 C XXX | 62 | 0051 | 0 | 21 | 21.5 | 0.381 | 172 | KG
51031300 | VFL 20C 21,50x0,152 923288 21206C ASC | 62 | 0051 | 2060 | 21 | 21.5 | 0.152 | 43 | KG
51021795 | VFL 20C 21,00x0,152 123288 21206C60RUS | 62 | 0051 | 2060 | 21 | 21 | 0.152 | 58 | KG
51030548 | VFL 20C 20,00x0,254 923288 21196C ASC | 62 | 0051 | 1960 | 21 | 20 | 0.254 | 41 | KG
51041173 | VFL 20C 19,00x0,254 123288 21196C60RUS | 62 | 0051 | 1960 | 21 | 19 | 0.254 | 38 | KG
51035879 | VFL 20C 17,60x0,381 123288 21185C12GAL | 62 | 0051 | 1850 | 21 | 17.6 | 0.381 | 60 | KG
51007839 | VFL 20C 17,00x0,381 923288 21186C BR | 62 | 0051 | 1860 | 21 | 17 | 0.381 | 33 | KG
51036671 | VFL 20C 16,50x0,508 123288 21177C SEC | 62 | 0051 | 1770 | 21 | 16.5 | 0.508 | 150 | KG
51008830 | VFL 20C 16,00x0,152 123288 21206C60RUS | 62 | 0051 | 2060 | 21 | 16 | 0.152 | 57.798 | KG
51016964 | VFL 20C 15,00x0,508 123287 21177C ELE | 62 | 0051 | 1770 | 21 | 15 | 0.508 | 74 | KG
51009277 | VFL 20C 12,50x0,406 123287 21186C30HÖD | 62 | 0051 | 1860 | 21 | 12.5 | 0.406 | 96.6 | KG
51015167 | VFL 20C 7,90x0,600 913287 52177C TRA | 62 | 0051 | 1770 | 52 | 7.9 | 0.6 | 1197.999 | KG
51040997 | VCH 20C 50,00x1,000 132286 52167C25HAS | 58 | 0051 | 1670 | 52 | 50 | 1 | 295 | KG
51046438 | VCH 20C 50,00x0,200 132286 52201C50HAS | 58 | 0051 | 2010 | 52 | 50 | 0.2 | 563.005 | KG
51021073 | VCH 20C 50,00x0,180 132286 52201C25HAS | 58 | 0051 | 2010 | 52 | 50 | 0.18 | 408.002 | KG
51044185 | VCH 20C 25,00x1,000 132286 52167C HAS | 58 | 0051 | 1670 | 52 | 25 | 1 | 736.008 | KG
51046437 | VCH 20C 25,00x0,200 132286 52201C40HAS | 58 | 0051 | 2010 | 52 | 25 | 0.2 | 175.998 | KG
51007637 | VCH 20C 25,00x0,050 132286 21211C HAS | 58 | 0051 | 2110 | 21 | 25 | 0.05 | 40.2 | KG
51044182 | VCH 20C 12,70x0,400 132286 52186C HAS | 58 | 0051 | 1860 | 52 | 12.7 | 0.4 | 182 | KG
51027821 | VCH 20C 12,70x0,130 233286 21211C17BÅN | 58 | 0051 | 2110 | 21 | 12.7 | 0.13 | 41.904 | KG
51038701 | VCH 20C 12,70x0,100 133286 55211C10HAM | 58 | 0051 | 2110 | 55 | 12.7 | 0.1 | 61.896 | KG
51010099 | VCH 20C 12,70x0,070 233286 21211C HAS | 58 | 0051 | 2110 | 21 | 12.7 | 0.07 | 50.169 | KG
51009741 | VCH 20C 12,70x0,060 132286 21211C HAS | 58 | 0051 | 2110 | 21 | 12.7 | 0.06 | 24.9 | KG
51039887 | VCH 20C 12,70x0,010 233287 21211C JPN | 58 | 0051 | 2110 | 21 | 12.7 | 0.01 | 4.16 | KG
51044184 | VCH 20C 6,00x0,400 132286 52186C HAS | 58 | 0051 | 1860 | 52 | 6 | 0.4 | 12 | KG
51027806 | VCH 20C 6,00x0,300 132286 52191C50HAS | 58 | 0051 | 1910 | 52 | 6 | 0.3 | 55.998 | KG
51024151 | VCH 20C 6,00x0,200 132286 52201C50HAS | 58 | 0051 | 2010 | 52 | 6 | 0.2 | 41.902 | KG
51033770 | VCH 20C 6,00x0,100 133286 52211C50HAS | 58 | 0051 | 2110 | 52 | 6 | 0.1 | 22.5 | KG
51038904 | 5742P69 101,60x1,250C 21 1,2 | 42 | 0069 | 1925 | 21 | 101.6 | 1.25 | 158 | KG
51044025 | 5742P69 76,20x1,270L 3378 89KE 80 1,2 | 42 | 0069 | 2150 | 89 | 76.2 | 1.27 | 110 | KG
51040197 | 5742P69 30,50x1,000C 53 2,5 | 42 | 0069 | 2120 | 53 | 30.5 | 1 | 208 | KG
51046723 | 5742P66 101,60x0,889C 21 1,2 | 42 | 0066 | 1750 | 21 | 101.6 | 0.889 | 259 | KG
51036766 | 5742P52 46,00x1,500C 21 1,2 | 42 | 0052 | 1700 | 21 | 46 | 1.5 | 138 | KG
51039463 | 5742P51 114,30x0,889C 21 1,2 | 42 | 0051 | 1670 | 21 | 114.3 | 0.889 | 256 | KG
51039462 | 5742P51 101,60x0,889C 21 1,2 | 42 | 0051 | 1670 | 21 | 101.6 | 0.889 | 206 | KG
51031103 | 5742P51 75,00x1,250C 89KE 30 1,5 | 42 | 0051 | 1670 | 89 | 75 | 1.25 | 304.999 | KG
51044103 | 5742P29 185,00x1,000C 32 1,2 | 42 | 0029 | 1450 | 32 | 185 | 1 | 688 | KG
51045889 | 5742P29 120,65x1,200C 21 1,2 | 42 | 0029 | 1650 | 21 | 120.65 | 1.2 | 112 | KG
51044028 | 5742P29 120,00x1,250C 64 90 1,2 | 42 | 0029 | 1650 | 64 | 120 | 1.25 | 300 | KG
51044558 | 5742P29 102,00x1,000C 21 1,2 | 42 | 0029 | 1450 | 21 | 102 | 1 | 105 | KG
51045937 | 5742P29 100,00x1,200L 6102 64 90 1,2 | 42 | 0029 | 1900 | 64 | 100 | 1.2 | 80 | KG
51045714 | 5742P29 100,00x1,200L 3760 64 90 1,2 | 42 | 0029 | 1900 | 64 | 100 | 1.2 | 32 | KG
51043515 | 5742P29 100,00x1,000C 32 1,2 | 42 | 0029 | 1450 | 32 | 100 | 1 | 1214 | KG
51045717 | 5742P29 100,00x0,889L 5960 64 90 1,2 | 42 | 0029 | 1900 | 64 | 100 | 0.889 | 18 | KG
51045786 | 5742P29 100,00x0,889L 5940 64 90 1,2 | 42 | 0029 | 1900 | 64 | 100 | 0.889 | 53 | KG
51044718 | 5741P69 76,00x0,381L 3580 89GE 28 0,3 | 41 | 0069 | 1570 | 89 | 76 | 0.381 | 55 | KG
51045482 | 5741P65 100,00x0,635L 4100 89GE 40 0,3 | 41 | 0065 | 2100 | 89 | 100 | 0.635 | 54 | KG
51032777 | 5741P65 84,00x0,508C 88RT 43 0,3 | 41 | 0065 | 2050 | 88 | 84 | 0.508 | 2169 | KG
51021067 | 5741P65 84,00x0,381L 4310 88QST 4 0,3 | 41 | 0065 | 2050 | 88 | 84 | 0.381 | 10 | KG
51039952 | 5741P65 84,00x0,305L 8630 88QST15 0,3 | 41 | 0065 | 2050 | 88 | 84 | 0.305 | 15 | KG
51041748 | 5741P52 32,00x0,305C 53 0,6 | 41 | 0052 | 2100 | 53 | 32 | 0.305 | 80 | KG
51028405 | 5741P51 150,00x0,508C 21 | 41 | 0051 | 1770 | 21 | 150 | 0.508 | 591 | KG
51044457 | 5741P51 127,13x0,635C 21 0,3 | 41 | 0051 | 1720 | 21 | 127.127 | 0.635 | 284 | KG
51008053 | 5741P51 100,40x0,635C 21 0,3 | 41 | 0051 | 1720 | 21 | 100.4 | 0.635 | 645 | KG
51044110 | 5741P51 100,40x0,340C 21 0,3 | 41 | 0051 | 0 | 21 | 100.4 | 0.34 | 516 | KG
51028655 | 5741P51 100,00x0,457L 4300 89GE 25 0,3 | 41 | 0051 | 1810 | 89 | 100 | 0.457 | 325 | KG
51041447 | 5741P51 92,25x0,600C 21 0,3 | 41 | 0051 | 1770 | 21 | 92.25 | 0.6 | 126 | KG
51046914 | 5741P51 92,10x0,635L 990 74 0,3 | 41 | 0051 | 1720 | 74 | 92.1 | 0.635 | 19 | KG
51046913 | 5741P51 92,10x0,559L 990 74 0,3 | 41 | 0051 | 1770 | 74 | 92.1 | 0.559 | 27 | KG
51029479 | 5741P51 91,10x0,508C 77 90 0,3 | 41 | 0051 | 1770 | 77 | 91.1 | 0.508 | 453 | KG
51039985 | 5741P51 87,10x0,600C 77 90 0,3 | 41 | 0051 | 1770 | 77 | 87.1 | 0.6 | 154 | KG
51040015 | 5741P51 84,05x0,508C 74 90 0,3 | 41 | 0051 | 1770 | 74 | 84.05 | 0.508 | 84 | KG
51041444 | 5741P51 82,93x0,508C 21 0,3 | 41 | 0051 | 1770 | 21 | 82.93 | 0.508 | 231 | KG
51040018 | 5741P51 80,05x0,508C 74 90 0,3 | 41 | 0051 | 1770 | 74 | 80.05 | 0.508 | 319 | KG
51028600 | 5741P51 78,10x0,508C 74 90 0,3 | 41 | 0051 | 1770 | 74 | 78.1 | 0.508 | 58 | KG
51039968 | 5741P51 76,58x0,381C 11 2,0 | 41 | 0051 | 1860 | 11 | 76.58 | 0.381 | 326 | KG
51044141 | 5741P51 76,30x0,457C 74 0,3 | 41 | 0051 | 1810 | 74 | 76.3 | 0.457 | 628 | KG
51041019 | 5741P51 76,20x0,305C 53 0,6 | 41 | 0051 | 1910 | 53 | 76.2 | 0.305 | 69 | KG
51045779 | 5741P51 60,00x0,305C 53 0,6 | 41 | 0051 | 1910 | 53 | 60 | 0.305 | 84 | KG
51019860 | 5741P51 50,00x0,889C 21 1,5 | 41 | 0051 | 1670 | 21 | 50 | 0.889 | 656.999 | KG
51034352 | 5741P51 50,00x0,700C 21 1,2 | 41 | 0051 | 1720 | 21 | 50 | 0.7 | 246 | KG
51017007 | 5741P51 50,00x0,381L 150 21 1,5 | 41 | 0051 | 1860 | 21 | 50 | 0.381 | 83 | KG
51042814 | 5741P51 40,00x0,305C 89GE 45 0,6 | 41 | 0051 | 1910 | 89 | 40 | 0.305 | 135 | KG
51044063 | 5741P51 32,13x0,508C 21 0,3 | 41 | 0051 | 1770 | 21 | 32.13 | 0.508 | 746 | KG
51035278 | 5741P51 32,00x0,508C 21 1,5 | 41 | 0051 | 1770 | 21 | 32 | 0.508 | 102 | KG
51042579 | 5741P51 32,00x0,305C 53 0,6 | 41 | 0051 | 1910 | 53 | 32 | 0.305 | 202 | KG
51041683 | 5741P51 32,00x0,305C 53 0,6 | 41 | 0051 | 1910 | 53 | 32 | 0.305 | 156 | KG
51039945 | 5741P51 25,40x0,381C 53 0,6 | 41 | 0051 | 1860 | 53 | 25.4 | 0.381 | 47 | KG
51041085 | 5741P51 25,40x0,305C 53 0,6 | 41 | 0051 | 1910 | 53 | 25.4 | 0.305 | 129 | KG
51033682 | 5741P51 18,70x0,406C 53 1,5 | 41 | 0051 | 1860 | 53 | 18.7 | 0.406 | 141 | KG
51041962 | 5741P51 15,00x0,700C 74 90 1,5 | 41 | 0051 | 1720 | 74 | 15 | 0.7 | 90 | KG
51039962 | 5741P51 12,70x0,305C 53 0,6 | 41 | 0051 | 1910 | 53 | 12.7 | 0.305 | 95 | KG
51041392 | 5741P51 10,00x0,305C 55 0,6 | 41 | 0051 | 1910 | 55 | 10 | 0.305 | 22 | KG
51047248 | 5740P65 76,20x0,305C 53 1,0 | 40 | 0065 | 2100 | 53 | 76.2 | 0.305 | 230 | KG
51041383 | 5740P65 30,00x0,305C 53 1,0 | 40 | 0065 | 2100 | 53 | 30 | 0.305 | 59 | KG
51044981 | 5740P64 50,50x0,152C 53 0,6 | 40 | 0064 | 1750 | 53 | 50.5 | 0.152 | 99 | KG
51045778 | 5740P51 50,00x0,305C 53 0,6 | 40 | 0051 | 1910 | 53 | 50 | 0.305 | 67 | KG
51044109 | 5740P51 19,00x0,508C 53 0,6 | 40 | 0051 | 1960 | 53 | 19 | 0.508 | 51 | KG
51010034 | 5740P51 10,00x0,152C 55 0,6 | 40 | 0051 | 1960 | 55 | 10 | 0.152 | 10.6 | KG
51042703 | 5640P64 64,01x0,254C 21 | 40 | 0064 | 730 | 21 | 64.01 | 0.254 | 94 | KG
51038277 | 5542P73 75,00x1,270C 89GE 45 1,2 | 42 | 0073 | 1810 | 89 | 75 | 1.27 | 174 | KG
51024278 | 5542P73 60,00x1,000C 21 1,2 | 42 | 0073 | 1810 | 21 | 60 | 1 | 71 | KG
51007979 | 5542P71 38,10x1,219C 64 90 1,2 | 42 | 0071 | 1720 | 64 | 38.1 | 1.219 | 162.999 | KG
51041083 | 5541P98 60,00x0,305C 53 1,1 | 41 | 0098 | 1910 | 53 | 60 | 0.305 | 79 | KG
51044342 | 5541P98 55,00x0,305C 53 1,1 | 41 | 0098 | 1910 | 53 | 55 | 0.305 | 59 | KG
51029387 | 5541P98 40,00x0,305C 53 1,1 | 41 | 0098 | 1910 | 53 | 40 | 0.305 | 234.999 | KG
51041723 | 5541P73 191,00x0,381C 21 | 41 | 0073 | 1810 | 21 | 191 | 0.381 | 166 | KG
51020362 | 5541P73 100,40x0,457C 21 0,3 | 41 | 0073 | 1810 | 21 | 100.4 | 0.457 | 70 | KG
51041168 | 5541P73 100,10x0,508C 74 90 0,3 | 41 | 0073 | 1810 | 74 | 100.1 | 0.508 | 119 | KG
51023698 | 5541P73 57,15x0,381C 53 1,1 | 41 | 0073 | 1810 | 53 | 57.15 | 0.381 | 121 | KG
51007584 | 5541P73 55,00x0,381C 53 1,1 | 41 | 0073 | 1810 | 53 | 55 | 0.381 | 28 | KG
51019788 | 5541P73 50,80x0,305C 53 1,1 | 41 | 0073 | 1810 | 53 | 50.8 | 0.305 | 80 | KG
51039730 | 5541P73 44,00x0,381C 74 90 0,3 | 41 | 0073 | 1810 | 74 | 44 | 0.381 | 58 | KG
51045375 | 5541P73 40,00x0,406C 21 0,3 | 41 | 0073 | 1810 | 21 | 40 | 0.406 | 37 | KG
51039377 | 5541P73 38,10x0,305C 53 1,1 | 41 | 0073 | 1810 | 53 | 38.1 | 0.305 | 26 | KG
51044843 | 5541P73 20,00x0,305C 53 1,1 | 41 | 0073 | 1810 | 53 | 20 | 0.305 | 39 | KG
51030900 | 5540P98 35,00x0,203C 53 1,0 | 40 | 0098 | 1910 | 53 | 35 | 0.203 | 120 | KG
51045833 | 5540P98 32,00x0,254C 53 1,1 | 40 | 0098 | 1910 | 53 | 32 | 0.254 | 59 | KG
51042552 | 5540P98 32,00x0,203C 53 1,1 | 40 | 0098 | 1910 | 53 | 32 | 0.203 | 166 | KG
51025906 | 5540P98 28,00x0,203C 53 1,1 | 40 | 0098 | 1910 | 53 | 28 | 0.203 | 94 | KG
51034264 | 5540P98 25,40x0,254C 53 1,1 | 40 | 0098 | 1910 | 53 | 25.4 | 0.254 | 97.999 | KG
51041868 | 5540P98 10,00x0,152C 55 1,1 | 40 | 0098 | 1910 | 55 | 10 | 0.152 | 42.2 | KG
51041262 | 5540P98 10,00x0,102C 55 1,1 | 40 | 0098 | 1910 | 55 | 10 | 0.102 | 14 | KG
51043711 | 5540P73 50,00x0,152C 53 1,0 | 40 | 0073 | 2100 | 53 | 50 | 0.152 | 19 | KG
51044713 | 5540P73 44,00x0,152C 53 1,1 | 40 | 0073 | 1910 | 53 | 44 | 0.152 | 49 | KG
51039006 | 5540P73 30,00x0,254C 53 1,1 | 40 | 0073 | 1810 | 53 | 30 | 0.254 | 55 | KG