## Coils
Reserver | HeatNr | Thickness_mm | Width_mm | N-Strength | Weight_kg | Grade code | Original grade text | PickledCoil | PickledOiledCoil | SkinpassCoil
EJ2 | 49977 | 2.21 | 1236 | 606 | 8909 | 1940 | Medium Hard | N | N | Y
EJ2 | 50283 | 2.2 | 1120 | 606 | 10010 | 1940 | Medium Hard | N | N | Y
EJ2 | 50283 | 2.2 | 1122 | 606 | 10749 | 1940 | Medium Hard | N | N | Y
EJ2 | 51804 | 12.69 | 1533 | 731 | 19810 | 1940 | Hard | N | N | N
EJ2 | 53075 | 12.71 | 1533 | 708 | 21441 | 1940 | Hard | N | N | N
EJ2 | 49205 | 2.2 | 1064 | 604 | 7120 | 1940 | Medium Hard | N | N | Y
EJ2 | 54547 | 12.7 | 1528 | 748 | 21555 | 1940 | Hard | N | N | N
EJ2 | 54643 | 3.5 | 1517 | 432 | 22059 | 1940 | Medium soft | N | N | N
EJ2 | 54804 | 3.5 | 1013 | 328 | 19180 | 1940 | Soft | N | N | N
EJ2 | 54827 | 3.3 | 1309 | 495 | 11580 | 1940 | Medium soft | N | N | Y
EJ2 | 92353 | 2.2 | 1280 | 385 | 24499 | 1940 | Soft | N | N | N
EJ2 | 92359 | 2.2 | 1279 | 386 | 24620 | 1940 | Soft | N | N | N
EJ2 | 54517 | 12.69 | 1532 | 768 | 21385 | 1940 | Hard | N | N | N
EJ2 | 54828 | 2.16 | 1092 | 487 | 17350 | 1940 | Medium soft | Y | N | N
EJ2 | 54829 | 2.16 | 1091 | 495 | 15850 | 1940 | Medium soft | Y | N | Y
256117

## Analyses
HeatNr | C | Si | Mn | P | S | Al | Nb | V | Cu | Cr | Ni | N | Mo | Ti | B
49977 | 0.163 | 0.234 | 1.84 | 0.014 | 0.0033 | 0.03 | 0.017 | 0.01 | 0.011 | 0.479 | 0.044 | 0.0033 | 0.141 | 0.002 | 0.0004
50283 | 0.163 | 0.231 | 1.83 | 0.013 | 0.0017 | 0.028 | 0.017 | 0.01 | 0.01 | 0.501 | 0.045 | 0.0032 | 0.146 | 0.003 | 0.0004
51804 | 0.058 | 0.192 | 1.8 | 0.012 | 0.0003 | 0.033 | 0.047 | 0.015 | 0.013 | 0.043 | 0.044 | 0.0038 | 0.006 | 0.099 | 0.0003
53075 | 0.0633 | 0.176 | 1.9 | 0.006 | 0.002 | 0.027 | 0.045 | 0.011 | 0.01 | 0.033 | 0.041 | 0.0051 | 0.005 | 0.087 | 0.0005
49205 | 0.169 | 0.234 | 1.88 | 0.008 | 0.0017 | 0.029 | 0.016 | 0.008 | 0.014 | 0.503 | 0.055 | 0.0046 | 0.147 | 0.002 | 0.0005
54547 | 0.054 | 0.02 | 1.92 | 0.012 | 0.0024 | 0.039 | 0.056 | 0.014 | 0.014 | 0.035 | 0.036 | 0.0056 | 0.004 | 0.099 | 0.0002
54643 | 0.061 | 0.012 | 0.515 | 0.011 | 0.0091 | 0.036 | 0.022 | 0.005 | 0.01 | 0.042 | 0.034 | 0.0035 | 0.003 | 0.001 | 0.0001
54804 | 0.049 | 0.011 | 0.188 | 0.009 | 0.0073 | 0.041 | 0 | 0.004 | 0.008 | 0.034 | 0.032 | 0.0034 | 0.004 | 0.002 | 0.0001
54827 | 0.062 | 0.223 | 0.66 | 0.014 | 0.0031 | 0.037 | 0.027 | 0.014 | 0.009 | 0.037 | 0.031 | 0.005 | 0.002 | 0.002 | 0.0003
92353 | 0.123 | 0.008 | 0.2 | 0.008 | 0.0049 | 0.041 | 0.001 | 0.01 | 0.003 | 0.02 | 0.037 | 0.0027 | 0.002 | 0.002 | 0
92359 | 0.119 | 0.009 | 0.19 | 0.01 | 0.0073 | 0.034 | 0.001 | 0.01 | 0.006 | 0.025 | 0.036 | 0.0036 | 0.002 | 0.002 | 0.0001
54517 | 0.06 | 0.041 | 1.92 | 0.011 | 0.0024 | 0.032 | 0.062 | 0.012 | 0.013 | 0.042 | 0.046 | 0.006 | 0.009 | 0.094 | 0.0003
54828 | 0.137 | 0.188 | 1.39 | 0.008 | 0.0029 | 0.032 | 0 | 0.006 | 0.011 | 0.04 | 0.037 | 0.0048 | 0.003 | 0.015 | 0.0004
54829 | 0.137 | 0.194 | 1.41 | 0.01 | 0.0021 | 0.031 | 0.001 | 0.007 | 0.01 | 0.043 | 0.038 | 0.0032 | 0.006 | 0.017 | 0.0004