## ORIGIN
DONGBU OVERROLLED TMBP COIL
NO. | COMMODITY | THICK. | WIDTH | LENGTH | SERIAL NO. | GRADE | N/W | G/W | SURFACE | TEMPER |  | OILING | PACKING | HD | YP | TS | EL | ACTUAL THICK. | ACTUAL WIDTH | COIL LENGTH
| BP | 0.14 | 915 | C | JC6JDBA | 2급1 | 3385 | 3425 | STONE | DR-7.5 BAF | BAF 소둔 | NORMAL OILING | PAPER | 73 | 55.7 | 56 | 4.1 | 0.141 | 915.8 | 3319 | Pressure Wave
| BP | 0.14 | 915 | C | JC6JDBC | 2급1 | 3945 | 3985 | STONE | DR-7.5 BAF | BAF 소둔 | NORMAL OILING | PAPER | 73 | 55.7 | 56 | 4.1 | 0.141 | 915.8 | 3866 | Pressure Wave
| BP | 0.14 | 915 | C | JC6JFBB | 2급1 | 2635 | 2675 | STONE | DR-7.5 BAF | BAF 소둔 | NORMAL OILING | PAPER | 73 | 54.6 | 56.8 | 4.5 | 0.142 | 915.6 | 2581 | Pressure Wave
| BP | 0.14 | 915 | C | JC8JHBA | 2급1 | 3185 | 3225 | STONE | DR-7.5 BAF | BAF 소둔 | NORMAL OILING | PAPER | 73 | 53.5 | 55.8 | 6.4 | 0.14 | 915.9 | 3118 | Pressure Wave
| BP | 0.14 | 915 | C | JD4ADAB | 2급1 | 14950 | 15010 | STONE | DR-7.5 BAF | BAF 소둔 | NORMAL OILING | PAPER | 73 | 52.7 | 55 | 3.7 | 0.142 | 916 | 14688 | U-WAVE
| BP | 0.141 | 931 | C | JD2FBB | 2급1 | 2455 | 2495 | STONE | DR-8 CAL | CAL 소둔 | NORMAL OILING | PAPER | 74 | 60 | 60.2 | 1.3 | 0.142 | 933.2 | 2366 | Scale
| BP | 0.145 | 830 | C | JD3KDA | 2급1 | 12304 | 12364 | BRIGHT | DR-9 CAL | CAL 소둔 | NORMAL OILING | PAPER | 74 | 57.7 | 57.9 | 1.2 | 0.144 | 830.8 | 12994 | EDGE BREAK
| BP | 0.145 | 901 | C | JC2XVACA | 2급1 | 4535 | 4575 | STONE | DR-7.5 BAF | BAF 소둔 | NORMAL OILING | PAPER | 73 | 53.7 | 56.2 | 5.6 | 0.145 | 901 | 4505 | Scale
| BP | 0.15 | 850 | C | JD3JRC | 2급1 | 2298 | 2338 | STONE | DR-8 CAL | CAL 소둔 | NORMAL OILING | PAPER | 73 | 58.4 | 58.6 | 1.1 | 0.147 | 851.2 | 2314 | Trimming불량
| BP | 0.15 | 850 | C | JD3JRE | 2급1 | 3868 | 3908 | STONE | DR-8 CAL | CAL 소둔 | NORMAL OILING | PAPER | 73 | 58.4 | 58.6 | 1.1 | 0.147 | 851 | 3885 | WEIGHT (UNDER)
| BP | 0.15 | 896 | C | JB6BDAAAA | 2급1 | 10890 | 10950 | BRIGHT | DR-9 CAL | CAL 소둔 | NORMAL OILING | STEEL | 74 | 57.1 | 57.4 | 2 | 0.151 | 897 | 10267 | KINK MARK
| BP | 0.15 | 896 | C | JB6BDAAAB | 3급1 | 4410 | 4450 | BRIGHT | DR-9 CAL | CAL 소둔 | NORMAL OILING | STEEL | 74 | 57.1 | 57.4 | 2 | 0.151 | 897 | 4121 | KINK MARK
| BP | 0.15 | 896 | C | JC8CAAB | 2급1 | 4966 | 5006 | BRIGHT | DR-9 CAL | CAL 소둔 | NORMAL OILING | STEEL | 75 | 59.3 | 59.6 | 1.6 | 0.151 | 896.8 | 4680 | DULL MARK
| BP | 0.15 | 938 | C | JC0DM1A | 2급1 | 4624 | 4664 | BRIGHT | DR-9 CAL | CAL 소둔 | NORMAL OILING | STEEL | 74 | 56.9 | 59.6 | 2.2 | 0.149 | 938.7 | 4227 | DULL MARK
| BP | 0.15 | 953 | C | JD60RA | 2급1 | 3914 | 3954 | STONE | DR-9 CAL | CAL 소둔 | NORMAL OILING | PAPER | 76 | 62.4 | 62.6 | 1.2 | 0.149 | 953.7 | 3501
| BP | 0.153 | 798.5 | C | JC76XB | 2급1 | 2650 | 2690 | STONE | DR-8 CAL | CAL 소둔 | NORMAL OILING | PAPER | 74 | 56.6 | 56.8 | 1.2 | 0.156 | 799.1 | 2739 | Scale
| BP | 0.153 | 904.9 | C | JD86ABB | 2급1 | 3165 | 3205 | STONE | DR-8 CAL | CAL 소둔 | NORMAL OILING | PAPER | 74 | 59.4 | 59.6 | 1.1 | 0.154 | 905.4 | 2903 | Scab
| BP | 0.155 | 778 | C | JD4RZAA | 2급1 | 13290 | 13350 | STONE | DR-9 CAL | CAL 소둔 | UNOILING | PAPER | 74 | 60.8 | 61 | 1.8 | 0.152 | 779.1 | 14051 | WHITE STAIN
| BP | 0.155 | 778 | C | JD4SJAA | 2급1 | 13350 | 13410 | STONE | DR-9 CAL | CAL 소둔 | UNOILING | PAPER | 74 | 59.9 | 60.2 | 2 | 0.151 | 779.1 | 14220 | WHITE STAIN
| BP | 0.155 | 778 | C | JD4SKBAA | 2급1 | 7050 | 7100 | STONE | DR-9 CAL | CAL 소둔 | UNOILING | PAPER | 74 | 60.7 | 60.9 | 2.4 | 0.153 | 779.1 | 7466 | WHITE STAIN
| BP | 0.155 | 804.9 | C | JD28NB | 2급1 | 3779 | 3819 | STONE | DR-9 CAL | CAL 소둔 | NORMAL OILING | PAPER | 76 | 63.5 | 63.7 | 1.2 | 0.154 | 805.6 | 3804 | Scale
| BP | 0.16 | 737 | C | JC7HZCAAA | 2급1 | 4942 | 4982 | STONE | DR-8 CAL | CAL 소둔 | NORMAL OILING | PAPER | 74 | 59.9 | 60.2 | 1.8 | 0.161 | 738.6 | 5288 | WHITE STAIN
| BP | 0.16 | 776 | C | JD61SB | 2급1 | 2971 | 3011 | STONE | DR-7 CAL | CAL 소둔 | NORMAL OILING | STEEL | 68 | 47.1 | 47.5 | 12.1 | 0.157 | 776.9 | 3076
| BP | 0.16 | 795 | C | JD7JDB | 2급1 | 3330 | 3370 | STONE | DR-9 CAL | CAL 소둔 | NORMAL OILING | PAPER | 74 | 60.6 | 60.9 | 1.2 | 0.158 | 796.1 | 3335 | EDGE BREAK
| BP | 0.16 | 795 | C | JD7JDCBD | 2급1 | 2721 | 2761 | STONE | DR-9 CAL | CAL 소둔 | NORMAL OILING | PAPER | 74 | 60.6 | 60.9 | 1.2 | 0.159 | 796 | 2736 | Scale
| BP | 0.16 | 795 | C | JD86WA | 2급1 | 2570 | 2610 | STONE | DR-9 CAL | CAL 소둔 | NORMAL OILING | PAPER | 74 | 58.7 | 59 | 1.3 | 0.157 | 795.8 | 2568 | EDGE BREAK
| BP | 0.16 | 815 | C | JD1VSA1B | 2급1 | 2459 | 2499 | STONE | DR-9 CAL | CAL 소둔 | NORMAL OILING | PAPER | 74 | 58.8 | 59.1 | 1.5 | 0.158 | 816.1 | 2417
| BP | 0.16 | 838 | C | JD0CHBA | 2급1 | 2558 | 2598 | STONE | DR-9 CAL | CAL 소둔 | NORMAL OILING | PAPER | 74 | 59.4 | 59.6 | 1.1 | 0.158 | 839.2 | 2434 | BLACK LINE
| BP | 0.16 | 862 | C | JE15SAB | 2급1 | 3780 | 3820 | STONE | DR-8 CAL | CAL 소둔 | NORMAL OILING | PAPER | 75 | 60 | 60.2 | 1.3 | 0.16 | 863 | 3524 | Scale
| BP | 0.16 | 862 | C | JE15UBA | 2급1 | 2528 | 2568 | STONE | DR-8 CAL | CAL 소둔 | NORMAL OILING | PAPER | 74 | 59.5 | 59.7 | 1.2 | 0.158 | 863.1 | 2349
| BP | 0.16 | 868 | C | JD6VPB | 2급1 | 3770 | 3810 | STONE | DR-7.5 CAL | CAL 소둔 | NORMAL OILING | STEEL | 68 | 47.2 | 48 | 6.2 | 0.162 | 869 | 3423 | Scab
| BP | 0.16 | 896 | C | JD1UWAAA | 2급1 | 3776 | 3816 | STONE | DR-9 CAL | CAL 소둔 | NORMAL OILING | PAPER | 74 | 58.8 | 59.1 | 1.2 | 0.157 | 896.8 | 3365 | HOLE
| BP | 0.16 | 931 | C | JE0PBBB | 2급1 | 4984 | 5024 | STONE | DR-9 CAL | CAL 소둔 | NORMAL OILING | PAPER | 74 | 59 | 59.3 | 1.2 | 0.157 | 931.6 | 4286 | Scale
| BP | 0.16 | 931 | C | JE0PCA | 2급1 | 2594 | 2634 | STONE | DR-9 CAL | CAL 소둔 | NORMAL OILING | PAPER | 74 | 59.5 | 59.7 | 1.1 | 0.158 | 932.2 | 2219 | Scale
| BP | 0.168 | 750.9 | C | JD29PA | 2급1 | 3811 | 3851 | STONE | DR-9 CAL | CAL 소둔 | NORMAL OILING | PAPER | 75 | 59.3 | 59.5 | 1.3 | 0.168 | 751.8 | 3819 | Scale
| BP | 0.168 | 787.4 | C | JC6FDB | 2급1 | 5520 | 5570 | STONE | DR-9 CAL | CAL 소둔 | NORMAL OILING | STEEL | 74 | 60.5 | 60.7 | 1.2 | 0.17 | 787.9 | 5288 | Scale
| BP | 0.168 | 787.4 | C | JC6FUA | 2급1 | 3650 | 3690 | STONE | DR-9 CAL | CAL 소둔 | NORMAL OILING | STEEL | 74 | 59.4 | 59.6 | 1.3 | 0.171 | 787.9 | 3491 | Scale
| BP | 0.168 | 787.4 | C | JC7HMCA | 2급1 | 5010 | 5060 | STONE | DR-9 CAL | CAL 소둔 | NORMAL OILING | STEEL | 75 | 61.6 | 61.9 | 1.3 | 0.169 | 788.1 | 4781 | Scale
| BP | 0.168 | 819.2 | C | JE17DBBB | 2급1 | 2539 | 2579 | STONE | DR-8 CAL | CAL 소둔 | NORMAL OILING | PAPER | 72 | 56 | 56.3 | 1.8 | 0.167 | 820.5 | 2359
| BP | 0.17 | 836 | C | JC4VJA | 2급1 | 2958 | 2998 | STONE | DR-8.5 CAL | CAL 소둔 | NORMAL OILING | PAPER | 74 | 57.8 | 58.1 | 1.2 | 0.172 | 836.7 | 2632 | Scale
| BP | 0.17 | 849 | C | JD5RXB | 2급1 | 2648 | 2688 | STONE | DR-9 CAL | CAL 소둔 | NORMAL OILING | PAPER | 76 | 64.3 | 64.5 | 1.5 | 0.169 | 850 | 2300 | Scale
| BP | 0.17 | 854 | C | JE0QWB | 2급1 | 2747 | 2787 | STONE | DR-8 CAL | CAL 소둔 | NORMAL OILING | PAPER | 73 | 54 | 54.8 | 2.4 | 0.171 | 854.8 | 2394 | WHITE STAIN
| BP | 0.17 | 860 | C | JC74TBA | 2급1 | 3727 | 3767 | BRIGHT | DR-9 CAL | CAL 소둔 | NORMAL OILING | PAPER | 74 | 58.6 | 58.9 | 1.2 | 0.17 | 860.4 | 3231 | EDGE BREAK
| BP | 0.17 | 860 | C | JC74WA | 2급1 | 4007 | 4047 | BRIGHT | DR-9 CAL | CAL 소둔 | NORMAL OILING | PAPER | 74 | 58 | 58.3 | 1.2 | 0.17 | 860.4 | 3477 | EDGE BREAK
| BP | 0.17 | 908 | C | JC72VA11 | 2급1 | 3531 | 3571 | STONE | DR-8 CAL | CAL 소둔 | NORMAL OILING | PAPER | 74 | 58.7 | 59 | 1.2 | 0.172 | 908.9 | 2876
| BP | 0.175 | 836.6 | C | JD2JQB | 2급1 | 4502 | 4542 | STONE | DR-8 CAL | CAL 소둔 | NORMAL OILING | STEEL | 75 | 60.1 | 60.3 | 1.2 | 0.174 | 837.9 | 3961 | Scale
| BP | 0.18 | 814 | C | JD0RGA | 2급1 | 2319 | 2359 | STONE | DR-8 CAL | CAL 소둔 | NORMAL OILING | PAPER | 74 | 57.1 | 57.3 | 1.5 | 0.186 | 815 | 1937 | Trimming불량
| BP | 0.18 | 850 | C | JD2HAA | 2급1 | 3048 | 3088 | STONE | T-3 CAL | CAL 소둔 | NORMAL OILING | PAPER | 58 | 32.6 | 40.8 | 30.8 | 0.179 | 850.7 | 2540 | DULL MARK
| BP | 0.18 | 870 | C | JD5XJA | 2급1 | 4027 | 4067 | STONE | T-3 BAF | BAF 소둔 | NORMAL OILING | PAPER | 58 | 28.7 | 39.8 | 30.5 | 0.178 | 870.8 | 3297 | Slip Mark
| BP | 0.18 | 896.9 | C | UD00H1 | 2급1 | 4751 | 4791 | STONE | DR-8 CAL | CAL 소둔 | NORMAL OILING | PAPER | 73 | 55.2 | 55.9 | 9 | 0.18 | 896.9 | 3748 | 합본
| BP | 0.18 | 896.9 | C | UD03A1A | 2급1 | 10980 | 11040 | STONE | DR-8 CAL | CAL 소둔 | NORMAL OILING | PAPER | 73 | 55.3 | 56.2 | 9 | 0.18 | 896.9 | 8663 | 합본
| BP | 0.18 | 896.9 | C | UD04S1 | 2급1 | 11130 | 11190 | STONE | DR-8 CAL | CAL 소둔 | NORMAL OILING | PAPER | 73 | 56.4 | 57 | 0 | 0.18 | 896.9 | 8782 | 합본
| BP | 0.18 | 896.9 | C | UD04V1 | 2급1 | 11756 | 11816 | STONE | DR-8 CAL | CAL 소둔 | NORMAL OILING | PAPER | 73 | 55.8 | 56.7 | 9 | 0.18 | 896.9 | 9276 | 합본
| BP | 0.18 | 896.9 | C | UD05Z1 | 2급1 | 6250 | 6300 | STONE | DR-8 CAL | CAL 소둔 | NORMAL OILING | PAPER | 73 | 56.6 | 57.1 | 9 | 0.18 | 896.9 | 4931 | 합본
| BP | 0.181 | 936 | C | JD6TVB | 2급1 | 2674 | 2714 | STONE | DR-1 CAL | CAL 소둔 | NORMAL OILING | PAPER | 66 | 43.9 | 44.8 | 14.1 | 0.177 | 936.9 | 2036 | OIL MARK
| BP | 0.183 | 863 | C | JC2JHBE | 2급1 | 2230 | 2270 | STONE | T-1 BAF | BAF 소둔 | NORMAL OILING | PAPER | 48 | 25.2 | 36.5 | 26 | 0.183 | 866 | 1841 | 합본
| BP | 0.187 | 760.4 | C | JD60MA | 2급1 | 5901 | 5951 | STONE | T-4 CAL | CAL 소둔 | NORMAL OILING | PAPER | 64 | 40.8 | 43.8 | 19.1 | 0.187 | 760.4 | 5243 | OFF WIDTH
| BP | 0.196 | 875 | C | JE0GWAA | 2급1 | 3127 | 3167 | STONE | DR-8 CAL | CAL 소둔 | NORMAL OILING | PAPER | 71 | 52.2 | 52.4 | 4.2 | 0.193 | 875.5 | 2339 | Scale
| BP | 0.2 | 812 | C | JE10ABBA | 3급1 | 2879 | 2919 | STONE | DR-7 CAL | CAL 소둔 | NORMAL OILING | PAPER | 66 | 45.4 | 46.8 | 14.1 | 0.203 | 813.7 | 2223 | Scale
| BP | 0.2 | 865.2 | C | JB75SACB | 2급1 | 3850 | 3890 | DULL | T-1 BAF | BAF 소둔 | NORMAL OILING | PAPER | 49 | 22.5 | 36.1 | 34.4 | 0.213 | 934 | 2465 | 합본
| BP | 0.203 | 865.2 | C | JD3PKAA | 2급1 | 7141 | 7191 | STONE | DR-8 CAL | CAL 소둔 | NORMAL OILING | STEEL | 73 | 57.3 | 57.6 | 1.3 | 0.202 | 866.2 | 5228 | Scale
| BP | 0.203 | 865.2 | C | JD61GAA | 2급1 | 2677 | 2717 | STONE | DR-8 CAL | CAL 소둔 | NORMAL OILING | PAPER | 74 | 58 | 58.5 | 1.5 | 0.2 | 866.1 | 1955 | PINCH MARK
| BP | 0.203 | 880 | C | JD61KA | 2급1 | 13080 | 13140 | STONE | DR-8 CAL | CAL 소둔 | NORMAL OILING | PAPER | 72 | 57.3 | 58.8 | 1.9 | 0.2 | 880 | 9380
| BP | 0.206 | 860 | C | JC2JHBC | 2급1 | 9610 | 9670 | STONE | T-1 BAF | BAF 소둔 | NORMAL OILING | PAPER | 43 | 18.3 | 31.3 | 35.9 | 0.183 | 866 | 7725 | 합본
| BP | 0.21 | 788 | C | JD8MFB | 2급1 | 2971 | 3011 | STONE | T-4 CAL | CAL 소둔 | NORMAL OILING | PAPER | 61 | 34.6 | 43 | 26 | 0.206 | 789.2 | 2314 | OIL MARK
| BP | 0.21 | 823 | C | JD0TMAA | 2급1 | 2779 | 2819 | STONE | T-4 CAL | CAL 소둔 | NORMAL OILING | PAPER | 60 | 31.4 | 42.4 | 27.3 | 0.21 | 824 | 2049 | DULL MARK
| BP | 0.21 | 866.8 | C | JD1QHB | 2급1 | 2627 | 2667 | STONE | DR-8 CAL | CAL 소둔 | NORMAL OILING | PAPER | 74 | 59.9 | 60.2 | 1.2 | 0.207 | 867.5 | 1853 | Scale
| BP | 0.21 | 866.8 | C | UD05X1AA1 | 2급1 | 8201 | 8261 | STONE | DR-8 CAL | CAL 소둔 | NORMAL OILING | PAPER | 75 | 54 | 59.2 | 10.2 | 0.207 | 867.9 | 5732
| BP | 0.21 | 891 | C | JE0GTAAA | 2급1 | 3390 | 3430 | STONE | T-4 CAL | CAL 소둔 | NORMAL OILING | PAPER | 59 | 37.3 | 42.8 | 18.7 | 0.212 | 891.8 | 2292 | Scale
| BP | 0.21 | 893.8 | C | JE0GMAAB | 2급1 | 2430 | 2470 | DULL | T-4 CAL | CAL 소둔 | NORMAL OILING | PAPER | 59 | 31.9 | 40.7 | 31.9 | 0.208 | 894.5 | 1655 | SCALE
| BP | 0.21 | 894 | C | UD06A1A | 2급1 | 10340 | 10400 | STONE | DR-8 CAL | CAL 소둔 | NORMAL OILING | PAPER | 74 | 55.1 | 57.2 | 10.5 | 0.21 | 895 | 7250 | SAMPLING
| BP | 0.21 | 900 | C | JD0NUA | 2급1 | 4216 | 4256 | STONE | T-4 CAL | CAL 소둔 | NORMAL OILING | PAPER | 59 | 31.5 | 42 | 26.5 | 0.209 | 900.9 | 2852 | DULL MARK
| BP | 0.21 | 900 | C | JE0MPBA | 2급1 | 5346 | 5396 | STONE | T-4 CAL | CAL 소둔 | NORMAL OILING | PAPER | 59 | 32 | 41 | 26.7 | 0.208 | 901 | 3578 | Scale
| BP | 0.21 | 914 | C | JC8GGBB | 2급1 | 2400 | 2440 | STONE | T-5 CAL | CAL 소둔 | NORMAL OILING | STEEL | 62 | 34.3 | 44.7 | 24.9 | 0.212 | 915 | 1557 | INCHING MARK
| BP | 0.21 | 916 | C | JD4BDBA | 2급1 | 2696 | 2736 | STONE | T-3 CAL | CAL 소둔 | NORMAL OILING | PAPER | 58 | 28.8 | 39.4 | 32.3 | 0.207 | 916.8 | 1812 | Scab
| BP | 0.215 | 829 | C | JC2JHBB | 2급1 | 3710 | 3750 | STONE | T-2 BAF | BAF 소둔 | NORMAL OILING | PAPER | 53 | 24.3 | 37.4 | 33.8 | 0.183 | 866 | 2982 | 합본
| BP | 0.22 | 760 | C | JC2JHBA | 2급1 | 2760 | 2800 | STONE | T-1 BAF | BAF 소둔 | NORMAL OILING | PAPER | 48 | 20.9 | 34.3 | 38.8 | 0.183 | 866 | 2063 | 합본
| BP | 0.22 | 824 | C | JE0HQB | 2급1 | 2850 | 2890 | STONE | T-3 CAL | CAL 소둔 | NORMAL OILING | PAPER | 58 | 28.8 | 39.7 | 30 | 0.217 | 824.5 | 2028
| BP | 0.22 | 894 | C | JE0FPB | 2급1 | 2400 | 2440 | STONE | T-3 CAL | CAL 소둔 | NORMAL OILING | PAPER | 58 | 29.6 | 40.2 | 32.1 | 0.216 | 895 | 1579 | SCALE
| BP | 0.23 | 734 | C | JE0FAA | 2급1 | 3150 | 3190 | STONE | T-3 CAL | CAL 소둔 | NORMAL OILING | PAPER | 56 | 27.3 | 38.5 | 32.2 | 0.226 | 735.2 | 2405 | DULL MARK
| BP | 0.23 | 805.4 | C | JD7TCBAA | 2급1 | 5499 | 5549 | STONE | T-4 CAL | CAL 소둔 | NORMAL OILING | PAPER | 62 | 37.7 | 44.8 | 25.3 | 0.224 | 806.8 | 3860 | Scale
| BP | 0.23 | 863 | C | JD0PSBA | 2급1 | 3050 | 3090 | STONE | T-3 CAL | CAL 소둔 | NORMAL OILING | PAPER | 56 | 28.6 | 39.6 | 33.3 | 0.228 | 863.7 | 1949 | Pinch Tree
| BP | 0.23 | 879 | C | JB75SACC | 2급1 | 2270 | 2310 | STONE | T-2 BAF | BAF 소둔 | NORMAL OILING | PAPER | 52 | 25 | 36.5 | 29.6 | 0.213 | 934 | 1464 | 합본
| BP | 0.23 | 887 | C | JE2LCA | 2급1 | 2876 | 2916 | STONE | DR-1 CAL | CAL 소둔 | NORMAL OILING | PAPER | 66 | 45.4 | 45.9 | 14.7 | 0.227 | 888 | 1807 | Scale
| BP | 0.23 | 951 | C | JD63KAA | 2급1 | 2850 | 2890 | STONE | T-3 CAL | CAL 소둔 | NORMAL OILING | PAPER | 59 | 31.4 | 39.9 | 29.3 | 0.223 | 952.1 | 1705 | (DCR ROLL MARK (DENT))
| BP | 0.231 | 912.8 | C | JD2FKAB | 2급1 | 3868 | 3908 | STONE | DR-8 CAL | CAL 소둔 | NORMAL OILING | STEEL | 73 | 57.6 | 57.8 | 2.8 | 0.23 | 913.9 | 2359 | Scale
| BP | 0.24 | 843 | C | JD13UBA | 2급1 | 2630 | 2670 | STONE | T-4 CAL | CAL 소둔 | NORMAL OILING | PAPER | 62 | 37.5 | 44 | 26 | 0.234 | 843.9 | 1684 | DULL MARK
| BP | 0.24 | 843 | C | UD0JQ1 | 2급1 | 9828 | 9888 | STONE | T-2 CAL | CAL 소둔 | NORMAL OILING | PAPER | 54 | 26.1 | 27.2 | 0 | 0.24 | 843 | 6188 | 합본
| BP | 0.25 | 734 | C | JD14CAAB | 2급1 | 5580 | 5630 | STONE | T-3 CAL | CAL 소둔 | NORMAL OILING | STEEL | 57 | 29.1 | 38.2 | 32.6 | 0.25 | 735.1 | 3897 | SCAB
| BP | 0.25 | 900 | C | JD8XXBA | 2급1 | 6040 | 6090 | DULL | T-2 BAF | BAF 소둔 | NORMAL OILING | PAPER | 52 | 25.5 | 35.1 | 36.7 | 0.248 | 900.8 | 3440 | STICKER BREAK
| BP | 0.252 | 1079.5 | C | JD49ZBAB | 2급1 | 2700 | 2740 | DULL | T-1 BAF | BAF 소둔 | NORMAL OILING | PAPER | 46 | 19.9 | 32.6 | 35.8 | 0.25 | 1080.5 | 1277 | STICKER BREAK
| BP | 0.252 | 1079.5 | C | JD4PZBAC | 2급1 | 2360 | 2400 | DULL | T-1 BAF | BAF 소둔 | NORMAL OILING | PAPER | 46 | 18.9 | 31.8 | 42.2 | 0.25 | 1080.5 | 1111 | STICKER BREAK
| BP | 0.252 | 1193.8 | C | JD49XAAA | 2급1 | 2650 | 2700 | DULL | T-1 BAF | BAF 소둔 | NORMAL OILING | PAPER | 46 | 20.5 | 33 | 41.7 | 0.249 | 1194.6 | 1126 | DULL MARK
| BP | 0.252 | 1193.8 | C | JD49XAAC | 2급1 | 4620 | 4670 | DULL | T-1 BAF | BAF 소둔 | NORMAL OILING | PAPER | 46 | 20.5 | 33 | 41.7 | 0.249 | 1194.6 | 1969 | Hole
| BP | 0.26 | 760 | C | UD0JG1 | 2급1 | 8628 | 8688 | BRIGHT | T-2 CAL | CAL 소둔 | NORMAL OILING | PAPER | 53 | 25.5 | 34.7 | 9 | 0.26 | 760 | 5562 | 합본
| BP | 0.265 | 922.4 | C | JD68DA | 2급1 | 2295 | 2335 | STONE | DR-8 CAL | CAL 소둔 | NORMAL OILING | PAPER | 74 | 59.5 | 59.7 | 1.5 | 0.259 | 923.3 | 1219 | Hole
| BP | 0.28 | 766 | C | JE0BUB | 2급1 | 2800 | 2840 | STONE | T-3 CAL | CAL 소둔 | NORMAL OILING | STEEL | 54 | 26.6 | 37.8 | 34.1 | 0.277 | 766.8 | 1679
| BP | 0.28 | 901 | C | JE0FFBA | 2급1 | 3920 | 3960 | STONE | T-3 CAL | CAL 소둔 | NORMAL OILING | PAPER | 58 | 31.3 | 42 | 29.8 | 0.276 | 901.9 | 1995 | DULL MARK
| BP | 0.28 | 901 | C | JE0FFBBA | 2급1 | 2600 | 2640 | STONE | T-3 CAL | CAL 소둔 | NORMAL OILING | PAPER | 58 | 31.1 | 41.5 | 31.2 | 0.276 | 901.9 | 1326 | DULL MARK
| BP | 0.28 | 901 | C | JE0FLBBB | 2급1 | 2590 | 2630 | STONE | T-3 CAL | CAL 소둔 | NORMAL OILING | PAPER | 60 | 34.6 | 42.1 | 27.4 | 0.276 | 901.8 | 1325 | OIL MARK
| BP | 0.28 | 901 | C | JE0MUBB | 2급1 | 4540 | 4580 | STONE | T-3 CAL | CAL 소둔 | NORMAL OILING | PAPER | 56 | 29.8 | 40.1 | 29.9 | 0.278 | 902.1 | 2303 | DULL MARK
| BP | 0.28 | 901 | C | JE0MUBD | 2급1 | 4210 | 4250 | STONE | T-3 CAL | CAL 소둔 | NORMAL OILING | PAPER | 56 | 29.8 | 40.1 | 29.9 | 0.278 | 901.9 | 2136 | DULL MARK
| BP | 0.28 | 901 | C | JE0MXAB | 2급1 | 4680 | 4720 | STONE | T-3 CAL | CAL 소둔 | NORMAL OILING | PAPER | 56 | 29.5 | 40.1 | 31.3 | 0.276 | 901.9 | 2380 | DULL MARK
| BP | 0.28 | 919 | C | JB75SACE | 2급1 | 3800 | 3840 | STONE | T-2 BAF | BAF 소둔 | NORMAL OILING | PAPER | 53 | 23.1 | 36.5 | 32.3 | 0.213 | 934 | 2433 | 합본
| BP | 0.28 | 936 | C | JE0FHB | 2급1 | 3080 | 3120 | STONE | T-4 CAL | CAL 소둔 | NORMAL OILING | PAPER | 58 | 30.8 | 41.5 | 32.7 | 0.28 | 937 | 1495 | Scale
| BP | 0.28 | 936 | C | JE0FJABB | 2급1 | 3780 | 3820 | STONE | T-4 CAL | CAL 소둔 | NORMAL OILING | PAPER | 59 | 33.1 | 41.7 | 30.1 | 0.276 | 936.9 | 1857 | DULL MARK
| BP | 0.295 | 935 | C | JD60VAA | 2급1 | 7290 | 7340 | STONE | DR-1 CAL | CAL 소둔 | NORMAL OILING | PAPER | 65 | 42.5 | 43.7 | 20.6 | 0.292 | 935.9 | 3391 | Scale
| BP | 0.3 | 772 | C | JD2PPAA | 2급1 | 3220 | 3260 | BRIGHT | T-4 CAL | CAL 소둔 | NORMAL OILING | PAPER | 59 | 31 | 41.1 | 28.7 | 0.302 | 773 | 1766 | TRIMMING
| BP | 0.3 | 842 | C | JE0ALB | 2급1 | 3878 | 3918 | STONE | DR-7 BAF | BAF 소둔 | NORMAL OILING | PAPER | 67 | 45.6 | 46.1 | 15.1 | 0.304 | 842.7 | 1923 | Scale
| BP | 0.32 | 730 | C | JC6NZAAB | 2급1 | 2730 | 2770 | STONE | T-2.5 BAF | BAF 소둔 | NORMAL OILING | PAPER | 57 | 30 | 36.2 | 34.2 | 0.319 | 731.1 | 1510 | 백색얼룩
| BP | 0.32 | 820 | C | JD70KABAAA | 2급1 | 4610 | 4650 | STONE | T-4 CAL | CAL 소둔 | NORMAL OILING | PAPER | 61 | 34.8 | 43.1 | 28.5 | 0.321 | 821.5 | 2216 | WEIGHT (UNDER)
| BP | 0.32 | 852 | C | JD6FJBC | 2급1 | 4890 | 4930 | STONE | T-3 BAF | BAF 소둔 | NORMAL OILING | PAPER | 54 | 26.2 | 3.8 | 37 | 0.3 | 901 | 2305 | 합본
| BP | 0.33 | 845.8 | C | JC6DSAA | 2급1 | 4490 | 4530 | BRIGHT | DR-7 BAF | BAF 소둔 | NORMAL OILING | PAPER | 70 | 47.9 | 49 | 15 | 0.33 | 847.8 | 2005 | TRIMMING
| BP | 0.34 | 901 | C | JD6FJBD | 2급1 | 5220 | 5270 | STONE | T-1 BAF | BAF 소둔 | NORMAL OILING | PAPER | 48 | 26.3 | 3.6 | 40 | 0.3 | 901 | 2460 | 합본
| BP | 0.35 | 845.8 | C | JC56RAB | 2급1 | 4720 | 4760 | BRIGHT | T-3 BAF | BAF 소둔 | NORMAL OILING | PAPER | 57 | 28.1 | 40.3 | 34.1 | 0.358 | 846.7 | 1986 | PINHOLE
| BP | 0.35 | 942 | C | JD5PVB | 2급1 | 4010 | 4050 | BRIGHT | DR-7 BAF | BAF 소둔 | NORMAL OILING | PAPER | 68 | 45.4 | 46.9 | 15.7 | 0.354 | 942.7 | 1523 | Scale
| BP | 0.4 | 812 | C | JD6FLABA | 2급1 | 9960 | 10020 | STONE | T-4 CAL | CAL 소둔 | NORMAL OILING | PAPER | 57 | 31.4 | 41.4 | 34.4 | 0.401 | 813.3 | 3886 | 백색얼룩
| BP | 0.4 | 812 | C | JD6FLABB | 2급1 | 6510 | 6560 | STONE | T-4 CAL | CAL 소둔 | NORMAL OILING | PAPER | 57 | 31.4 | 41.4 | 34.4 | 0.402 | 813.3 | 2539 | 백색얼룩
| BP | 0.46 | 1010 | C | JD6FJBB | 2급1 | 5950 | 6000 | DULL | T-1 BAF | BAF 소둔 | NORMAL OILING | PAPER | 40 | 17.1 | 28.9 | 41 | 0.3 | 901 | 2804 | 합본
| BP | 0.546 | 1104.9 | C | JC6JWAAA | 2급1 | 7030 | 7080 | DULL | T-1 BAF | BAF 소둔 | NORMAL OILING | PAPER | 46 | 21 | 32.6 | 45.3 | 0.543 | 1105.9 | 1486 | Scale
| BP | 0.546 | 1104.9 | C | JC6JWBAA | 2급1 | 2570 | 2610 | DULL | T-1 BAF | BAF 소둔 | NORMAL OILING | PAPER | 46 | 21.1 | 32.4 | 45.9 | 0.543 | 1105.9 | 546 | Scale
| BP | 0.546 | 1104.9 | C | JD29UBB | 2급1 | 3670 | 3710 | DULL | T-1 BAF | BAF 소둔 | NORMAL OILING | PAPER | 40 | 16.6 | 30.6 | 48.4 | 0.542 | 1106 | 775 | Hole
| BP | 0.635 | 875 | C | JD0UCAB | 2급1 | 2590 | 2630 | DULL | T-1 BAF | BAF 소둔 | NORMAL OILING | PAPER | 46 | 17.9 | 33.4 | 44.1 | 0.631 | 876 | 597 | Hole
[7 empty] | 570059 | 575449