## Material List incl. defect
Width | Thickn. | Shape | Ext Qual Deliv | Yield Strength (approx.) | Tensile Strength (approx.) | Weight MT | AL | B | C | CR | CU | MN | MO | N | NB | NI | P | S | SI | TI | V
1253 | 1.014 | CRC | Soft | 204 | 330 | 4280 | 0.047 | 0 | 0.044 | 0.019 | 0.004 | 0.22 | 0.006 | 0.0061 | 0.001 | 0.035 | 0.01 | 0.0058 | 0.008 | 0.001 | 0.009
1332 | 1.23 | CRC | Medium | 510 | 550 | 11010 | 0.047 | 0.0002 | 0.056 | 0.019 | 0.004 | 0.68 | 0.001 | 0.0014 | 0.049 | 0.033 | 0.009 | 0.0031 | 0.394 | 0.002 | 0.014
787 | 1.84 | HRC | Medium | 470 | 625 | 15130 | 0.038 | 0.0039 | 0.226 | 0.199 | 0.008 | 1.2 | 0.002 | 0.0027 | 0 | 0.035 | 0.011 | 0.0018 | 0.257 | 0.04 | 0.011
1503 | 2.015 | CRC | Soft | 274 | 390 | 8340 | 0.048 | 0 | 0.063 | 0.019 | 0.007 | 0.56 | 0.001 | 0.0019 | 0.008 | 0.035 | 0.008 | 0.0038 | 0.005 | 0.001 | 0.005
1054 | 2.02 | HRC | Hard | 755 | 820 | 16780 | 0.046 | 0.0001 | 0.059 | 0.02 | 0.1 | 1.62 | 0.005 | 0.005 | 0.029 | 0.035 | 0.007 | 0.0027 | 0.012 | 0.113 | 0.008
1052 | 2.02 | HRC | Hard | 755 | 820 | 16750 | 0.044 | 0.0001 | 0.062 | 0.021 | 0.013 | 1.61 | 0.004 | 0.0039 | 0.029 | 0.035 | 0.009 | 0.0021 | 0.013 | 0.114 | 0.012
1033 | 2.04 | HRC | Hard | 660 | 740 | 17590 | 0.04 | 0.0001 | 0.081 | 0.04 | 0.014 | 1.35 | 0.002 | 0.0045 | 0.047 | 0.039 | 0.013 | 0.0025 | 0.019 | 0.071 | 0.011
868 | 2.22 | HRC | Medium | 560 | 630 | 16660 | 0.03 | 0 | 0.064 | 0.028 | 0.012 | 0.83 | 0.007 | 0.0028 | 0.03 | 0.036 | 0.011 | 0.0022 | 0.015 | 0.037 | 0.011
1050 | 2.54 | HRC | Hard | 660 | 740 | 10320 | 0.051 | 0 | 0.072 | 0.026 | 0.012 | 1.34 | 0.003 | 0.004 | 0.046 | 0.037 | 0.009 | 0.003 | 0.013 | 0.069 | 0.008
1262 | 2.54 | HRC | Medium | 470 | 545 | 23500 | 0.054 | 0.0001 | 0.06 | 0.022 | 0.007 | 0.58 | 0.003 | 0.0024 | 0.036 | 0.036 | 0.011 | 0.0028 | 0.007 | 0.001 | 0.005
934 | 2.58 | HRC | Hard | 695 | 770 | 15230 | 0.04 | 0.0001 | 0.082 | 0.035 | 0.016 | 1.31 | 0.009 | 0.0053 | 0.053 | 0.036 | 0.011 | 0.0032 | 0.017 | 0.105 | 0.012
1076 | 3.02 | HRC | Hard | 500 | 590 | 16320 | 0.044 | 0.0002 | 0.11 | 0.027 | 0.011 | 1.62 | 0.002 | 0.0039 | 0.015 | 0.035 | 0.012 | 0.0029 | 0.195 | 0.002 | 0.011
1042 | 3.02 | HRC | Hard | 755 | 820 | 19740 | 0.045 | 0.0001 | 0.065 | 0.045 | 0.014 | 1.62 | 0.009 | 0.0037 | 0.03 | 0.04 | 0.009 | 0.0028 | 0.018 | 0.123 | 0.007
1049 | 3.04 | HRC | Hard | 755 | 820 | 15990 | 0.052 | 0.0001 | 0.058 | 0.028 | 0.012 | 1.86 | 0.004 | 0.0045 | 0.059 | 0.039 | 0.009 | 0.0027 | 0.014 | 0.113 | 0.012
1271 | 3.04 | HRC | Soft | 378 | 465 | 23840 | 0.046 | 0 | 0.046 | 0.019 | 0.005 | 0.39 | 0.001 | 0.0017 | 0.021 | 0.037 | 0.007 | 0.0049 | 0.005 | 0.001 | 0.004
1402 | 3.195 | HRPC | Medium | 540 | 607 | 12560 | 0.043 | 0.0003 | 0.061 | 0.02 | 0.007 | 1.04 | 0.002 | 0.0015 | 0.055 | 0.035 | 0.01 | 0.0033 | 0.433 | 0.002 | 0.008
1358 | 3.32 | HRC | Medium | 520 | 615 | 23860 | 0.059 | 0.0002 | 0.139 | 0.032 | 0.008 | 1.48 | 0.003 | 0.002 | 0.016 | 0.038 | 0.017 | 0.0024 | 0.226 | 0.003 | 0.011
1288 | 3.47 | HRC | Medium | 570 | 630 | 19660 | 0.043 | 0.0002 | 0.06 | 0.019 | 0.006 | 1.01 | 0.001 | 0.0028 | 0.053 | 0.035 | 0.01 | 0.0034 | 0.411 | 0.002 | 0.016
1099 | 3.62 | HRC | Medium | 420 | 520 | 15010 | 0.037 | 0.0035 | 0.23 | 0.203 | 0.006 | 1.2 | 0.002 | 0.0022 | 0 | 0.036 | 0.012 | 0.002 | 0.25 | 0.034 | 0.015
1273 | 3.62 | HRC | Medium | 570 | 670 | 19710 | 0.052 | 0.0054 | 0.269 | 0.024 | 0.146 | 0.39 | 0.004 | 0.0018 | 0 | 0.037 | 0.007 | 0.0029 | 0.004 | 0.034 | 0.005
1064 | 4.03 | HRC | Hard | 695 | 770 | 17520 | 0.048 | 0.0001 | 0.075 | 0.025 | 0.009 | 1.37 | 0.003 | 0.0037 | 0.053 | 0.042 | 0.009 | 0.0021 | 0.018 | 0.115 | 0.011
1155 | 4.04 | HRC | Medium | 405 | 485 | 21800 | 0.053 | 0 | 0.058 | 0.017 | 0.012 | 0.59 | 0.003 | 0.003 | 0.024 | 0.035 | 0.007 | 0.0027 | 0.007 | 0.001 | 0.005
1029 | 4.52 | HRC | Soft | 250 | 331 | 12470 | 0.036 | 0.0015 | 0.034 | 0.024 | 0.012 | 0.22 | 0.002 | 0.0016 | 0.001 | 0.035 | 0.008 | 0.0033 | 0.004 | 0.001 | 0.006
374070