## Sheet1
Grade | diameter | quantity | Heat nr | C | Mn | Si | P | S | Cu | Cr | Ni | Mo | Al | V | N | Ti | B | Ca | Ceq
C10D | 8 | 8119 | FA1904726 | 0.1028 | 0.439 | 0.0341 | 0.0065 | 0.00492 | 0.0769 | 0.0596 | 0.05 | 0.0122 | 0.0256 | 0.004 | 0.0076 | 0.0189 | 0.0001 | 0.0021 | 0.1995867
20/23MnB4 | 8.5 | 11572 | FA1900294 | 0.207 | 0.949 | 0.0901 | 0.0074 | 0.0035 | 0.0804 | 0.0939 | 0.0692 | 0.0126 | 0.0245 | 0.0041 | 0.0101 | 0.0408 | 0.0035 | 0.002 | 0.2860717
27MnB4 mod. | 12.5 | 6571 | D11915328 | 0.241 | 0.88 | 0.096 | 0.012 | 0.004 | 0.145 | 0.172 | 0.098 | 0.022 | 0.024 | 0.002 | 0.01 | 0.041 | 0.0033 | 0.0022 | 0.32385
27MnB4 mod. | 12.5 | 1329 | D11915329 | 0.254 | 0.886 | 0.093 | 0.014 | 0.006 | 0.159 | 0.177 | 0.099 | 0.019 | 0.026 | 0.003 | 0.0097 | 0.042 | 0.0036 | 0.0019 | 0.3394167
Boron Grade | 12.5 | 6502 | FA1904115 | 0.2384 | 0.846 | 0.0983 | 0.0098 | 0.00324 | 0.0813 | 0.151 | 0.0501 | 0.011 | 0.0218 | 0.005 | 0.00827 | 0.04 | 0.0036 | 0.0024 | 0.31566
38B2 | 13 | 2591 | D12015882 | 0.369 | 0.679 | 0.05 | 0.011 | 0.002 | 0.093 | 0.182 | 0.058 | 0.014 | 0.028 | 0.002 | 0.0099 | 0.04 | 0.0033 | 0.0029 | 0.4369667
27MnB4 mod. | 13 | 1323 | D12015933 | 0.245 | 0.863 | 0.108 | 0.013 | 0.005 | 0.178 | 0.175 | 0.081 | 0.014 | 0.027 | 0.003 | 0.01 | 0.049 | 0.0039 | 0.0012 | 0.3314833
30MNB4 | 13 | 5912 | D12016441 | 0.296 | 0.871 | 0.109 | 0.014 | 0.003 | 0.115 | 0.177 | 0.06 | 0.014 | 0.025 | 0.003 | 0.0081 | 0.041 | 0.0031 | 0.0024 | 0.3755167
30MNB4 | 13 | 1478 | D12016442 | 0.285 | 0.896 | 0.104 | 0.012 | 0.004 | 0.099 | 0.176 | 0.058 | 0.019 | 0.032 | 0.004 | 0.0083 | 0.045 | 0.003 | 0.0016 | 0.36465
30MNB4 | 13 | 1421 | FA2000565 | 0.2778 | 0.861 | 0.109 | 0.0124 | 0.00631 | 0.0701 | 0.146 | 0.049 | 0.0079 | 0.0206 | 0.009 | 0.00775 | 0.0441 | 0.0035 | 0.0028 | 0.3550317
Boron Grade | 13.5 | 26619 | FA1904629 | 0.25 | 0.871 | 0.105 | 0.0081 | 0.00215 | 0.0665 | 0.161 | 0.0448 | 0.0088 | 0.0237 | 0.0057 | 0.00975 | 0.0427 | 0.0033 | 0.0038 | 0.3268283
Boron Grade | 17 | 25099 | D12017722 | 0.288 | 0.892 | 0.132 | 0.015 | 0.002 | 0.122 | 0.183 | 0.071 | 0.018 | 0.025 | 0.004 | 0.0093 | 0.046 | 0.0036 | 0.0016 | 0.3730333
Boron Grade | 17 | 34468 | FA2001352 | 0.2906 | 0.857 | 0.112 | 0.0096 | 0.00124 | 0.0918 | 0.138 | 0.0655 | 0.0172 | 0.028 | 0.0099 | 0.00974 | 0.0466 | 0.0036 | 0.0057 | 0.3699017
38Si7 | 13 | 81400 | D11800063 | 0.367 | 0.713 | 1.75 | 0.012 | 0.001 | 0.094 | 0.207 | 0.054 | 0.011 | 0.021 | 0 | 0.0058 | 0.006 | 0.0001 | 0.0019 | 0.5393
38Si7 | 13 | 75850 | D11800064 | 0.379 | 0.711 | 1.719 | 0.01 | 0.001 | 0.094 | 0.199 | 0.052 | 0.012 | 0.024 | 0.001 | 0.0056 | 0.007 | 0.0001 | 0.0018 | 0.5496333
38Si7 | 13 | 72150 | D11800065 | 0.376 | 0.696 | 1.716 | 0.012 | 0.001 | 0.118 | 0.208 | 0.052 | 0.013 | 0.019 | 0 | 0.0058 | 0.005 | 0.0001 | 0.0018 | 0.5475333
C30-C45 | 23 | 8250 | FA1905039 | 0.69 | 0.59 | 0.22 | 0.008 | 0.008 | 0.08 | 0.07 | 0.05 | 0.01 | 0.02 | 0.002 | 0.0066 | 0.002 | 0.0003 | 0.0027 | 0.813
C55-C70 | 23 | 7277 | FA1903502 | 0.6857 | 0.587 | 0.223 | 0.0076 | 0.0079 | 0.0771 | 0.0666 | 0.0508 | 0.0109 | 0.0203 | 0.0021 | 0.00661 | 0.0017 | 0.0003 | 0.0027 | 0.80798
32CrB4 | 13 | 1148 | D11807184 | 0.301 | 0.666 | 0.115 | 0.014 | 0.003 | 0.134 | 0.941 | 0.051 | 0.006 | 0.027 | 0.006 | 0.0105 | 0.045 | 0.0025 | 0.0016 | 0.4062333
32CrB4 | 13 | 1170 | D11807184 | 0.301 | 0.666 | 0.115 | 0.014 | 0.003 | 0.134 | 0.941 | 0.051 | 0.006 | 0.027 | 0.006 | 0.0105 | 0.045 | 0.0025 | 0.0016 | 0.4062333
C82D2+Cr | 13 | 1013 | FA1800257 | 0.80757 | 0.717 | 0.218 | 0.0097 | 0.0022 | 0.106 | 0.257 | 0.0595 | 0.0103 | 0.0266 | 0.0032 | 0.0098 | 0.0034 | 0.0002 | 0.0011 | 0.9922033
C82D2+Cr | 13 | 1388 | FA1800951 | 0.80601 | 0.726 | 0.232 | 0.0133 | 0.0021 | 0.0946 | 0.264 | 0.0705 | 0.0136 | 0.0206 | 0.0028 | 0.0095 | 0.0037 | 0.0002 | 0.0012 | 0.9940967
C82D2+Cr+V | 13 | 1500 | FA1800969 | 0.81683 | 0.682 | 0.269 | 0.0161 | 0.0037 | 0.0596 | 0.221 | 0.0665 | 0.0118 | 0.0288 | 0.0602 | 0.0101 | 0.0017 | 0.0001 | 0.0015 | 0.9975033
C82D2+Cr | 13 | 1400 | FA1802353 | 0.81 | 0.713 | 0.215 | 0.015 | 0.0021 | 0.0495 | 0.259 | 0.0356 | 0.007 | 0.0271 | 0.002 | 0.0097 | 0.0024 | 0.0002 | 0.0013 | 0.9881067
C82D2+Cr | 13 | 1400 | FA1803494 | 0.8314 | 0.742 | 0.238 | 0.0093 | 0.0017 | 0.088 | 0.258 | 0.0666 | 0.0207 | 0.0283 | 0.0033 | 0.00954 | 0.003 | 0.0003 | 0.0011 | 1.021773
C82D2+Cr | 13 | 1400 | FA1803630 | 0.8096 | 0.74 | 0.207 | 0.0102 | 0.0024 | 0.101 | 0.258 | 0.112 | 0.032 | 0.0304 | 0.0034 | 0.009 | 0.0029 | 0.0003 | 0.0013 | 1.005813
C82D2+Cr | 13 | 1416 | FA1804799 | 0.8195 | 0.719 | 0.222 | 0.0083 | 0.002 | 0.0914 | 0.261 | 0.0695 | 0.0147 | 0.0288 | 0.0028 | 0.0106 | 0.0026 | 0.0002 | 0.0013 | 1.00576
C82D2+Cr | 13 | 895 | FA1804799 | 0.8195 | 0.719 | 0.222 | 0.0083 | 0.002 | 0.0914 | 0.261 | 0.0695 | 0.0147 | 0.0288 | 0.0028 | 0.0106 | 0.0026 | 0.0002 | 0.0013 | 1.00576
C82D2+Cr | 13 | 5545 | FA1805393 | 0.8185 | 0.721 | 0.235 | 0.0072 | 0.0023 | 0.0816 | 0.242 | 0.0696 | 0.0134 | 0.0304 | 0.0029 | 0.0098 | 0.0034 | 0.0002 | 0.0008 | 1.000407
C82D2+Cr | 13 | 717 | FA1805402 | 0.8223 | 0.802 | 0.205 | 0.0088 | 0.002 | 0.136 | 0.249 | 0.112 | 0.0266 | 0.0283 | 0.0029 | 0.011 | 0.0027 | 0.0002 | 0.0009 | 1.0282
C72-C86 | 13 | 2800 | FA1900057 | 0.8046 | 0.723 | 0.227 | 0.0138 | 0.004 | 0.0946 | 0.257 | 0.082 | 0.0225 | 0.028 | 0.0046 | 0.00885 | 0.0034 | 0.0002 | 0.0011 | 0.9936933
C72-C86 | 13 | 5588 | FA1900066 | 0.8303 | 0.634 | 0.206 | 0.0083 | 0.0021 | 0.0663 | 0.0972 | 0.0539 | 0.0092 | 0.0261 | 0.0027 | 0.009 | 0.002 | 0.0001 | 0.0008 | 0.9658
C82D2+Cr | 13 | 760 | FA1900493 | 0.803 | 0.718 | 0.28 | 0.0121 | 0.0018 | 0.0912 | 0.258 | 0.0708 | 0.0145 | 0.0278 | 0.0032 | 0.00874 | 0.0033 | 0.0003 | 0.0008 | 0.9886067
C82D2+Cr | 13 | 2786 | FA1900703 | 0.809 | 0.725 | 0.246 | 0.0097 | 0.0042 | 0.0908 | 0.254 | 0.0626 | 0.012 | 0.026 | 0.0024 | 0.00921 | 0.0044 | 0.0002 | 0.001 | 0.99374
C82D2+Cr | 13 | 1346 | FA1900704 | 0.814 | 0.72 | 0.237 | 0.0111 | 0.0041 | 0.0711 | 0.258 | 0.0489 | 0.0094 | 0.0254 | 0.0025 | 0.00849 | 0.0037 | 0.0002 | 0.001 | 0.99598
C82D2+Cr | 13 | 644 | FA1901339 | 0.796 | 0.764 | 0.252 | 0.0102 | 0.00156 | 0.0849 | 0.266 | 0.0712 | 0.0131 | 0.0263 | 0.0037 | 0.0103 | 0.0026 | 0.0002 | 0.0016 | 0.9903
C82D2+Cr | 13 | 1819 | FA1901855 | 0.8077 | 0.731 | 0.21 | 0.0098 | 0.00216 | 0.0693 | 0.263 | 0.0427 | 0.0077 | 0.0286 | 0.0038 | 0.00985 | 0.003 | 0.0002 | 0.0012 | 0.9919
C82D2+Cr | 13 | 1765 | FA1901858 | 0.8058 | 0.715 | 0.21 | 0.0105 | 0.0019 | 0.0809 | 0.272 | 0.0541 | 0.0103 | 0.0257 | 0.0036 | 0.0108 | 0.0022 | 0.0002 | 0.0011 | 0.9911467
C82D2+Cr | 13 | 1786 | FA1902589 | 0.8074 | 0.736 | 0.223 | 0.0104 | 0.00287 | 0.0642 | 0.249 | 0.0345 | 0.0075 | 0.0295 | 0.0028 | 0.00975 | 0.0027 | 0.0002 | 0.0013 | 0.9885067
C82D2+Cr | 13 | 1400 | FA1903026 | 0.8156 | 0.728 | 0.195 | 0.0139 | 0.0017 | 0.0728 | 0.258 | 0.0516 | 0.0112 | 0.0292 | 0.0033 | 0.00918 | 0.002 | 0.0003 | 0.0016 | 0.9997267
C82D2+Cr | 13 | 1850 | FA1903405 | 0.8135 | 0.733 | 0.225 | 0.0086 | 0.00153 | 0.0691 | 0.26 | 0.0569 | 0.0109 | 0.0255 | 0.0023 | 0.00846 | 0.0023 | 0.0003 | 0.0026 | 0.9987067
C72-C86 | 13 | 1850 | FA1903639 | 0.8033 | 0.744 | 0.208 | 0.0084 | 0.00148 | 0.0636 | 0.27 | 0.0472 | 0.0101 | 0.0262 | 0.0025 | 0.00976 | 0.0021 | 0.0003 | 0.0012 | 0.9912067
C82D2+Cr | 13 | 1284 | FA1903641 | 0.8115 | 0.726 | 0.242 | 0.0093 | 0.00243 | 0.0721 | 0.259 | 0.0574 | 0.0135 | 0.03 | 0.0026 | 0.00926 | 0.0021 | 0.0004 | 0.0011 | 0.9961533
C82D2+Cr | 13 | 2668 | FA1904231 | 0.8018 | 0.703 | 0.218 | 0.0101 | 0.00196 | 0.0716 | 0.258 | 0.0554 | 0.0115 | 0.0276 | 0.002 | 0.00973 | 0.0051 | 0.0003 | 0.0019 | 0.9817333
C82D2+Cr | 13 | 1857 | FA2001056 | 0.8136 | 0.725 | 0.204 | 0.0084 | 0.00079 | 0.0957 | 0.26 | 0.0616 | 0.0195 | 0.0232 | 0.0067 | 0.00979 | 0.006 | 0.0003 | 0.0019 | 1.00216
C82D2+Cr+V | 15 | 15978 | FA1904027 | 0.8221 | 0.688 | 0.258 | 0.0088 | 0.00105 | 0.0669 | 0.202 | 0.0473 | 0.0111 | 0.0263 | 0.0604 | 0.01 | 0.0029 | 0.0002 | 0.002 | 0.99908
C82D2+Cr+V | 15 | 15285 | FA1904027 | 0.8221 | 0.688 | 0.258 | 0.0088 | 0.00105 | 0.0669 | 0.202 | 0.0473 | 0.0111 | 0.0263 | 0.0604 | 0.01 | 0.0029 | 0.0002 | 0.002 | 0.99908
C82D2+Cr+V | 15 | 1400 | FA1904027 | 0.8221 | 0.688 | 0.258 | 0.0088 | 0.00105 | 0.0669 | 0.202 | 0.0473 | 0.0111 | 0.0263 | 0.0604 | 0.01 | 0.0029 | 0.0002 | 0.002 | 0.99908
C72-C86 | 22 | 2570 | FA1902461 | 0.7292 | 0.568 | 0.196 | 0.0061 | 0.0014 | 0.0755 | 0.0457 | 0.0423 | 0.0085 | 0.0225 | 0.0018 | 0.0101 | 0.0022 | 0.0022 | 0.0014 | 0.782645
C72-C86 | 23 | 8027 | FA1901676 | 0.7999 | 0.727 | 0.21 | 0.0111 | 0.00128 | 0.0938 | 0.258 | 0.0589 | 0.0123 | 0.0251 | 0.0036 | 0.00898 | 0.0022 | 0.0001 | 0.001 | 0.9860267
C72-C86 | 23 | 5561 | FA1902461 | 0.7292 | 0.568 | 0.196 | 0.0061 | 0.0014 | 0.0755 | 0.0457 | 0.0423 | 0.0085 | 0.0225 | 0.0018 | 0.0101 | 0.0022 | 0.0022 | 0.0014 | 0.782645
C72-C86 | 23 | 6559 | FA1902712 | 0.8029 | 0.62 | 0.233 | 0.0074 | 0.00207 | 0.0641 | 0.0464 | 0.0386 | 0.0078 | 0.0247 | 0.0021 | 0.0103 | 0.0022 | 0.0002 | 0.0013 | 0.92434
C72-C86 | 23 | 6386 | FA1904028 | 0.8304 | 0.665 | 0.253 | 0.0085 | 0.00127 | 0.0638 | 0.204 | 0.0468 | 0.0118 | 0.0226 | 0.062 | 0.0108 | 0.0025 | 0.0002 | 0.0024 | 1.004167
488892