## Tabelle1
Dia | Quantity (t) | Grade | C | Si | Mn | P | S | Cu | Cr | Ni | Ti | V | Mo | Al | B | N | Pb | UTS [MPa] | RoA [%] | Zolltarifnummer | Heat | Ring-ID
7.5 | 2.504 | POOC 080 | 0.818 | 0.19 | 0.5075 | 0.0085 | 0.0091 | 0.007 | 0.0345 | 0.017 | 0.0005 | 0.003 | 0.003 | 0.003 | 0.0004 | 0.002 | 0.002 | 1105.1 | 31.8 | 72139190 | 2019313906 | 1106002210
7.5 | 2.329 | POOC 080 | 0.818 | 0.19 | 0.5075 | 0.0085 | 0.0091 | 0.007 | 0.0345 | 0.017 | 0.0005 | 0.003 | 0.003 | 0.003 | 0.0004 | 0.002 | 0.002 | 1105.1 | 31.8 | 72139190 | 2019313906 | 1106002510
7.5 | 2.484 | POOC 080 | 0.818 | 0.19 | 0.5075 | 0.0085 | 0.0091 | 0.007 | 0.0345 | 0.017 | 0.0005 | 0.003 | 0.003 | 0.003 | 0.0004 | 0.002 | 0.002 | 1105.1 | 31.8 | 72139190 | 2019313906 | 1106002240
7.5 | 2.462 | POOC 080 | 0.818 | 0.19 | 0.5075 | 0.0085 | 0.0091 | 0.007 | 0.0345 | 0.017 | 0.0005 | 0.003 | 0.003 | 0.003 | 0.0004 | 0.002 | 0.002 | 1105.1 | 31.8 | 72139190 | 2019313906 | 1106002250
7.5 | 2.439 | POOC 080 | 0.818 | 0.19 | 0.5075 | 0.0085 | 0.0091 | 0.007 | 0.0345 | 0.017 | 0.0005 | 0.003 | 0.003 | 0.003 | 0.0004 | 0.002 | 0.002 | 1083 | 31.6 | 72139190 | 2019313906 | 0307004420
8 | 2.003 | C68D | 0.6795 | 0.2335 | 0.975 | 0.014 | 0.0028 | 0.0105 | 0.053 | 0.0325 | 0 | 0.003 | 0.0065 | 0.0315 | 0.0004 | 0.006 | 0.002 | 0 | 0 | 72139170 | 2020324176 | 1508000680
8 | 2.167 | C68D | 0.6795 | 0.2335 | 0.975 | 0.014 | 0.0028 | 0.0105 | 0.053 | 0.0325 | 0 | 0.003 | 0.0065 | 0.0315 | 0.0004 | 0.006 | 0.002 | 0 | 0 | 72139170 | 2020324176 | 1508000690
8 | 2.004 | C68D | 0.6795 | 0.2335 | 0.975 | 0.014 | 0.0028 | 0.0105 | 0.053 | 0.0325 | 0 | 0.003 | 0.0065 | 0.0315 | 0.0004 | 0.006 | 0.002 | 0 | 0 | 72139170 | 2020324176 | 1508000700
8 | 2.186 | C68D | 0.6795 | 0.2335 | 0.975 | 0.014 | 0.0028 | 0.0105 | 0.053 | 0.0325 | 0 | 0.003 | 0.0065 | 0.0315 | 0.0004 | 0.006 | 0.002 | 0 | 0 | 72139170 | 2020324176 | 1508000710
8 | 1.934 | C68D | 0.6795 | 0.2335 | 0.975 | 0.014 | 0.0028 | 0.0105 | 0.053 | 0.0325 | 0 | 0.003 | 0.0065 | 0.0315 | 0.0004 | 0.006 | 0.002 | 0 | 0 | 72139170 | 2020324176 | 1508000720
8 | 1.946 | C68D | 0.6795 | 0.2335 | 0.975 | 0.014 | 0.0028 | 0.0105 | 0.053 | 0.0325 | 0 | 0.003 | 0.0065 | 0.0315 | 0.0004 | 0.006 | 0.002 | 0 | 0 | 72139170 | 2020324176 | 1508000730
8 | 1.962 | C68D | 0.6795 | 0.2335 | 0.975 | 0.014 | 0.0028 | 0.0105 | 0.053 | 0.0325 | 0 | 0.003 | 0.0065 | 0.0315 | 0.0004 | 0.006 | 0.002 | 0 | 0 | 72139170 | 2020324176 | 1508000740
8 | 1.989 | C68D | 0.6795 | 0.2335 | 0.975 | 0.014 | 0.0028 | 0.0105 | 0.053 | 0.0325 | 0 | 0.003 | 0.0065 | 0.0315 | 0.0004 | 0.006 | 0.002 | 0 | 0 | 72139170 | 2020324176 | 1508000750
8 | 1.965 | C68D | 0.6795 | 0.2335 | 0.975 | 0.014 | 0.0028 | 0.0105 | 0.053 | 0.0325 | 0 | 0.003 | 0.0065 | 0.0315 | 0.0004 | 0.006 | 0.002 | 0 | 0 | 72139170 | 2020324176 | 1508000760
8 | 1.919 | C68D | 0.6795 | 0.2335 | 0.975 | 0.014 | 0.0028 | 0.0105 | 0.053 | 0.0325 | 0 | 0.003 | 0.0065 | 0.0315 | 0.0004 | 0.006 | 0.002 | 0 | 0 | 72139170 | 2020324176 | 1508000770
8 | 2.049 | DS 82 MN | 0.8335 | 0.2145 | 0.725 | 0.017 | 0.019 | 0.0095 | 0.0365 | 0.0165 | 0 | 0 | 0.003 | 0.003 | 0 | 0.0039 | 0 | 1159.1 | 35.6 | 72139190 | 2020339806 | 1007001980
8 | 3.034 | DS 82 MN | 0.842 | 0.2125 | 0.71 | 0.015 | 0.0086 | 0.009 | 0.042 | 0.019 | 0 | 0 | 0.003 | 0.003 | 0 | 0.0043 | 0 | 1193.4 | 31.8 | 72139190 | 2020339766 | 1006001230
8 | 3.003 | DS 82 MN | 0.842 | 0.2125 | 0.71 | 0.015 | 0.0086 | 0.009 | 0.042 | 0.019 | 0 | 0 | 0.003 | 0.003 | 0 | 0.0043 | 0 | 1193.4 | 31.8 | 72139190 | 2020339766 | 1006001400
8 | 3.062 | DS 82 MN | 0.833 | 0.2475 | 0.72 | 0.024 | 0.0195 | 0.0125 | 0.0425 | 0.0225 | 0 | 0 | 0.003 | 0.003 | 0 | 0.0043 | 0 | 1178.8 | 35.4 | 72139190 | 2020978876 | 0605004510
8 | 2.961 | DS 82 MN | 0.8265 | 0.263 | 0.745 | 0.015 | 0.0175 | 0.012 | 0.0435 | 0.0185 | 0 | 0 | 0.003 | 0.003 | 0 | 0.0037 | 0 | 1180.3 | 31.2 | 72139190 | 2020345586 | 1006001480
8 | 2.958 | DS 82 MN | 0.8265 | 0.263 | 0.745 | 0.015 | 0.0175 | 0.012 | 0.0435 | 0.0185 | 0 | 0 | 0.003 | 0.003 | 0 | 0.0037 | 0 | 1180.3 | 31.2 | 72139190 | 2020345586 | 1006001510
8 | 2.943 | DS 82 MN | 0.8265 | 0.263 | 0.745 | 0.015 | 0.0175 | 0.012 | 0.0435 | 0.0185 | 0 | 0 | 0.003 | 0.003 | 0 | 0.0037 | 0 | 1180.3 | 31.2 | 72139190 | 2020345586 | 1006001600
8 | 2.951 | DS 82 MN | 0.8265 | 0.263 | 0.745 | 0.015 | 0.0175 | 0.012 | 0.0435 | 0.0185 | 0 | 0 | 0.003 | 0.003 | 0 | 0.0037 | 0 | 1180.3 | 31.2 | 72139190 | 2020345586 | 1006001750
8 | 2.946 | DS 82 MN | 0.826 | 0.27 | 0.75 | 0.02 | 0.0155 | 0.012 | 0.0375 | 0.019 | 0 | 0 | 0.003 | 0.003 | 0 | 0.0032 | 0 | 1200.8 | 30.9 | 72139190 | 2020345576 | 1006001870
8 | 2.996 | DS 82 MN | 0.824 | 0.2505 | 0.74 | 0.013 | 0.017 | 0.0115 | 0.045 | 0.018 | 0 | 0 | 0.003 | 0.003 | 0 | 0.0033 | 0 | 1173.8 | 30.1 | 72139190 | 2020345626 | 1006002180
8 | 3.043 | DS 82 MN | 0.824 | 0.2505 | 0.74 | 0.013 | 0.017 | 0.0115 | 0.045 | 0.018 | 0 | 0 | 0.003 | 0.003 | 0 | 0.0033 | 0 | 1173.8 | 30.1 | 72139190 | 2020345626 | 1006002250
8 | 3.026 | DS 82 MN | 0.8205 | 0.261 | 0.74 | 0.01 | 0.0185 | 0.013 | 0.0355 | 0.019 | 0 | 0 | 0.003 | 0.003 | 0 | 0.0038 | 0 | 1179.1 | 31.5 | 72139190 | 2020345596 | 1006002410
8 | 2.808 | DS 82 MN | 0.8175 | 0.2125 | 0.72 | 0.0115 | 0.0089 | 0.01 | 0.037 | 0.015 | 0 | 0 | 0.003 | 0.003 | 0 | 0.0034 | 0 | 1162.8 | 36.5 | 72139190 | 2020339866 | 2405000960
8 | 3.019 | DS 82 MN | 0.824 | 0.242 | 0.735 | 0.015 | 0.0185 | 0.0125 | 0.0445 | 0.018 | 0 | 0 | 0.003 | 0.003 | 0 | 0.0038 | 0 | 1158.4 | 30.5 | 72139190 | 2020345616 | 2405001110
8 | 2.948 | DS 82 MN | 0.824 | 0.242 | 0.735 | 0.015 | 0.0185 | 0.0125 | 0.0445 | 0.018 | 0 | 0 | 0.003 | 0.003 | 0 | 0.0038 | 0 | 1158.4 | 30.5 | 72139190 | 2020345616 | 2405001120
8 | 2.951 | DS 82 MN | 0.827 | 0.2585 | 0.73 | 0.0115 | 0.0215 | 0.0105 | 0.0425 | 0.018 | 0 | 0 | 0.003 | 0.003 | 0 | 0.0047 | 0 | 1161.3 | 30.6 | 72139190 | 2020979736 | 2405001700
8 | 3.052 | DS 82 MN | 0.8285 | 0.22 | 0.715 | 0.015 | 0.015 | 0.009 | 0.039 | 0.016 | 0 | 0 | 0.003 | 0.003 | 0 | 0.0035 | 0 | 1154.3 | 32.8 | 72139190 | 2020339896 | 2405002090
8 | 3.056 | DS 82 MN | 0.8285 | 0.22 | 0.715 | 0.015 | 0.015 | 0.009 | 0.039 | 0.016 | 0 | 0 | 0.003 | 0.003 | 0 | 0.0035 | 0 | 1154.3 | 32.8 | 72139190 | 2020339896 | 2405002100
8 | 2.114 | DS 82 MN | 0.8335 | 0.2145 | 0.725 | 0.017 | 0.019 | 0.0095 | 0.0365 | 0.0165 | 0 | 0 | 0.003 | 0.003 | 0 | 0.0039 | 0 | 1159.1 | 35.6 | 72139190 | 2020339806 | 1007002080
8 | 2.754 | DS 82 MN | 0.8285 | 0.295 | 0.78 | 0.0125 | 0.022 | 0.0285 | 0.0475 | 0.0255 | 0 | 0 | 0.0035 | 0.003 | 0 | 0.0054 | 0 | 1180.6 | 33.5 | 72139190 | 2020353126 | 1007002270
8 | 3.011 | DS 82 MN | 0.8285 | 0.295 | 0.78 | 0.0125 | 0.022 | 0.0285 | 0.0475 | 0.0255 | 0 | 0 | 0.0035 | 0.003 | 0 | 0.0054 | 0 | 1180.6 | 33.5 | 72139190 | 2020353126 | 1007002280
8 | 1.896 | DS 82 MN | 0.8415 | 0.271 | 0.765 | 0.0155 | 0.014 | 0.009 | 0.036 | 0.0195 | 0 | 0 | 0.003 | 0.003 | 0 | 0.0046 | 0 | 1189.7 | 35.8 | 72139190 | 2020359526 | 1508002480
8 | 2.183 | DS 82 MN | 0.8455 | 0.2715 | 0.78 | 0.016 | 0.017 | 0.007 | 0.038 | 0.018 | 0 | 0 | 0.003 | 0.003 | 0 | 0.0042 | 0 | 1207.9 | 33 | 72139190 | 2020359516 | 1508003190
8 | 2.205 | DS 82 MN | 0.8455 | 0.2715 | 0.78 | 0.016 | 0.017 | 0.007 | 0.038 | 0.018 | 0 | 0 | 0.003 | 0.003 | 0 | 0.0042 | 0 | 1207.9 | 33 | 72139190 | 2020359516 | 1508003200
8 | 2.991 | DS 82 MN | 0.8455 | 0.2715 | 0.78 | 0.016 | 0.017 | 0.007 | 0.038 | 0.018 | 0 | 0 | 0.003 | 0.003 | 0 | 0.0042 | 0 | 1207.9 | 33 | 72139190 | 2020359516 | 1508003370
8 | 2.773 | DS 82 MN | 0.838 | 0.275 | 0.75 | 0.018 | 0.0081 | 0.0075 | 0.041 | 0.0155 | 0 | 0 | 0.003 | 0.003 | 0 | 0.0032 | 0 | 1197.6 | 34.1 | 72139190 | 2020338096 | 1004001360
8 | 3.038 | DS 82 MN | 0.838 | 0.275 | 0.75 | 0.018 | 0.0081 | 0.0075 | 0.041 | 0.0155 | 0 | 0 | 0.003 | 0.003 | 0 | 0.0032 | 0 | 1197.6 | 34.1 | 72139190 | 2020338096 | 1004001490
8 | 3.029 | DS 82 MN | 0.838 | 0.275 | 0.75 | 0.018 | 0.0081 | 0.0075 | 0.041 | 0.0155 | 0 | 0 | 0.003 | 0.003 | 0 | 0.0032 | 0 | 1197.6 | 34.1 | 72139190 | 2020338096 | 1004001540
8 | 2.646 | DS 82 MN | 0.838 | 0.275 | 0.75 | 0.018 | 0.0081 | 0.0075 | 0.041 | 0.0155 | 0 | 0 | 0.003 | 0.003 | 0 | 0.0032 | 0 | 1197.6 | 34.1 | 72139190 | 2020338096 | 1004001720
8 | 2.728 | DS 82 MN | 0.838 | 0.275 | 0.75 | 0.018 | 0.0081 | 0.0075 | 0.041 | 0.0155 | 0 | 0 | 0.003 | 0.003 | 0 | 0.0032 | 0 | 1197.6 | 34.1 | 72139190 | 2020338096 | 1004001830
8 | 2.971 | DS 82 MN | 0.8205 | 0.261 | 0.74 | 0.01 | 0.0185 | 0.013 | 0.0355 | 0.019 | 0 | 0 | 0.003 | 0.003 | 0 | 0.0038 | 0 | 1179.1 | 31.5 | 72139190 | 2020345596 | 1006002450
8 | 2.976 | DS 82 MN | 0.842 | 0.2865 | 0.755 | 0.0125 | 0.0215 | 0.0095 | 0.034 | 0.02 | 0 | 0 | 0.003 | 0.003 | 0 | 0.0047 | 0 | 1197.3 | 33.7 | 72139190 | 2020359476 | 1508002050
9 | 3.057 | DS 82 MN | 0.835 | 0.2215 | 0.72 | 0.019 | 0.0195 | 0.0135 | 0.042 | 0.0185 | 0 | 0 | 0.003 | 0.003 | 0 | 0.0052 | 0 | 1146.7 | 32.8 | 72139190 | 2020339816 | 0505003680
9 | 3.067 | DS 82 MN | 0.835 | 0.2215 | 0.72 | 0.019 | 0.0195 | 0.0135 | 0.042 | 0.0185 | 0 | 0 | 0.003 | 0.003 | 0 | 0.0052 | 0 | 1146.7 | 32.8 | 72139190 | 2020339816 | 0505003690
9 | 3.051 | DS 82 MN | 0.833 | 0.2475 | 0.72 | 0.024 | 0.0195 | 0.0125 | 0.0425 | 0.0225 | 0 | 0 | 0.003 | 0.003 | 0 | 0.0043 | 0 | 1142.6 | 32.9 | 72139190 | 2020339826 | 0505003330
9 | 3.06 | DS 82 MN | 0.833 | 0.2475 | 0.72 | 0.024 | 0.0195 | 0.0125 | 0.0425 | 0.0225 | 0 | 0 | 0.003 | 0.003 | 0 | 0.0043 | 0 | 1142.6 | 32.9 | 72139190 | 2020339826 | 0505003340
10 | 2.767 | DS 82 MNCR | 0.835 | 0.2575 | 0.765 | 0.022 | 0.0104 | 0.017 | 0.244 | 0.026 | 0 | 0.003 | 0.007 | 0.003 | 0 | 0.0023 | 0 | 1235.6 | 37 | 72139190 | 2020339226 | 3004000460
10 | 2.866 | DS 82 MNCR | 0.835 | 0.2575 | 0.765 | 0.022 | 0.0104 | 0.017 | 0.244 | 0.026 | 0 | 0.003 | 0.007 | 0.003 | 0 | 0.0023 | 0 | 1235.6 | 37 | 72139190 | 2020339226 | 3004000510
10 | 2.004 | DS 82 MNCR | 0.8155 | 0.2745 | 0.75 | 0.0145 | 0.025 | 0.0175 | 0.237 | 0.022 | 0 | 0.003 | 0.003 | 0.003 | 0 | 0.0045 | 0 | 1207.2 | 30.2 | 72139190 | 2019313786 | 1805002460
10 | 2.294 | DS 82 MNCR | 0.8155 | 0.2745 | 0.75 | 0.0145 | 0.025 | 0.0175 | 0.237 | 0.022 | 0 | 0.003 | 0.003 | 0.003 | 0 | 0.0045 | 0 | 1207.2 | 30.2 | 72139190 | 2019313786 | 1805002470
10 | 2.982 | DS 82 MNCR | 0.8145 | 0.2245 | 0.72 | 0.013 | 0.021 | 0.0155 | 0.237 | 0.022 | 0 | 0.003 | 0.005 | 0.003 | 0 | 0.0045 | 0 | 1198.6 | 35.9 | 72139190 | 2020343946 | 2605002730
10 | 2.619 | DS 82 MNCR | 0.823 | 0.2455 | 0.76 | 0.022 | 0.0072 | 0.019 | 0.2335 | 0.035 | 0 | 0.003 | 0.0075 | 0.003 | 0 | 0.0021 | 0 | 1234 | 39.5 | 72139190 | 2020339266 | 2904005390
10 | 2.987 | DS 82 MNCR | 0.823 | 0.2455 | 0.76 | 0.022 | 0.0072 | 0.019 | 0.2335 | 0.035 | 0 | 0.003 | 0.0075 | 0.003 | 0 | 0.0021 | 0 | 1234 | 39.5 | 72139190 | 2020339266 | 2904005420
10 | 3.155 | DS 82 MNCR | 0.823 | 0.2455 | 0.76 | 0.022 | 0.0072 | 0.019 | 0.2335 | 0.035 | 0 | 0.003 | 0.0075 | 0.003 | 0 | 0.0021 | 0 | 1234 | 39.5 | 72139190 | 2020339266 | 2904005430
10 | 2.851 | DS 82 MNCR | 0.828 | 0.252 | 0.75 | 0.0165 | 0.0115 | 0.015 | 0.2375 | 0.025 | 0 | 0.003 | 0.003 | 0.003 | 0 | 0.0027 | 0 | 1228.7 | 36.7 | 72139190 | 2020339246 | 2904006250
10 | 2.807 | DS 82 MNCR | 0.828 | 0.252 | 0.75 | 0.0165 | 0.0115 | 0.015 | 0.2375 | 0.025 | 0 | 0.003 | 0.003 | 0.003 | 0 | 0.0027 | 0 | 1228.7 | 36.7 | 72139190 | 2020339246 | 2904006290
10 | 2.363 | DS 82 MNCR | 0.82 | 0.252 | 0.704 | 0.0085 | 0.017 | 0.0315 | 0.2365 | 0.0305 | 0 | 0.003 | 0.003 | 0.003 | 0 | 0.006 | 0 | 1203.6 | 32.7 | 72139190 | 2020353226 | 0707000800
10 | 2.54 | DS 82 MNCR | 0.8205 | 0.2465 | 0.75 | 0.018 | 0.02 | 0.0165 | 0.249 | 0.035 | 0 | 0.003 | 0.0055 | 0.003 | 0 | 0.0039 | 0 | 1199.3 | 31.5 | 72139190 | 2020353166 | 0707001120
10 | 3.013 | DS 82 MNCR | 0.8245 | 0.27 | 0.75 | 0.0135 | 0.016 | 0.0325 | 0.243 | 0.027 | 0 | 0.003 | 0.007 | 0.003 | 0 | 0.0037 | 0 | 1193.9 | 31 | 72139190 | 2020353186 | 0707001380
10 | 3.025 | DS 82 MNCR | 0.8245 | 0.27 | 0.75 | 0.0135 | 0.016 | 0.0325 | 0.243 | 0.027 | 0 | 0.003 | 0.007 | 0.003 | 0 | 0.0037 | 0 | 1193.9 | 31 | 72139190 | 2020353186 | 0707001390
10 | 2.996 | DS 82 MNCR | 0.813 | 0.253 | 0.745 | 0.0125 | 0.0084 | 0.0125 | 0.227 | 0.0295 | 0 | 0.003 | 0.007 | 0.003 | 0 | 0.0048 | 0 | 1208.6 | 40.7 | 72139190 | 2020359396 | 1708003030
10 | 3.008 | DS 82 MNCR | 0.813 | 0.253 | 0.745 | 0.0125 | 0.0084 | 0.0125 | 0.227 | 0.0295 | 0 | 0.003 | 0.007 | 0.003 | 0 | 0.0048 | 0 | 1208.6 | 40.7 | 72139190 | 2020359396 | 1708003040
10 | 2.889 | DS 82 MNCR | 0.813 | 0.253 | 0.745 | 0.0125 | 0.0084 | 0.0125 | 0.227 | 0.0295 | 0 | 0.003 | 0.007 | 0.003 | 0 | 0.0048 | 0 | 1208.6 | 40.7 | 72139190 | 2020359396 | 1708003060
10 | 2.998 | DS 82 MNCR | 0.813 | 0.253 | 0.745 | 0.0125 | 0.0084 | 0.0125 | 0.227 | 0.0295 | 0 | 0.003 | 0.007 | 0.003 | 0 | 0.0048 | 0 | 1208.6 | 40.7 | 72139190 | 2020359396 | 1708003070
10 | 3.014 | DS 82 MNCR | 0.813 | 0.253 | 0.745 | 0.0125 | 0.0084 | 0.0125 | 0.227 | 0.0295 | 0 | 0.003 | 0.007 | 0.003 | 0 | 0.0048 | 0 | 1208.6 | 40.7 | 72139190 | 2020359396 | 1708003080
10 | 2.967 | DS 82 MNCR | 0.816 | 0.264 | 0.75 | 0.0135 | 0.0105 | 0.0085 | 0.2345 | 0.0205 | 0 | 0.003 | 0.004 | 0.003 | 0 | 0.005 | 0 | 1200.1 | 38.9 | 72139190 | 2020359376 | 1708004060
10 | 2.975 | DS 82 MNCR | 0.816 | 0.264 | 0.75 | 0.0135 | 0.0105 | 0.0085 | 0.2345 | 0.0205 | 0 | 0.003 | 0.004 | 0.003 | 0 | 0.005 | 0 | 1200.1 | 38.9 | 72139190 | 2020359376 | 1708004070
10 | 3.006 | DS 82 MNCR | 0.816 | 0.264 | 0.75 | 0.0135 | 0.0105 | 0.0085 | 0.2345 | 0.0205 | 0 | 0.003 | 0.004 | 0.003 | 0 | 0.005 | 0 | 1200.1 | 38.9 | 72139190 | 2020359376 | 1708004450
10 | 2.779 | DS 82 MNCR | 0.8195 | 0.2535 | 0.745 | 0.0115 | 0.0088 | 0.0125 | 0.2345 | 0.0315 | 0 | 0.003 | 0.008 | 0.003 | 0 | 0.0042 | 0 | 1202.7 | 39.1 | 72139190 | 2020359386 | 1708004470
10 | 2.779 | DS 82 MNCR | 0.8195 | 0.2535 | 0.745 | 0.0115 | 0.0088 | 0.0125 | 0.2345 | 0.0315 | 0 | 0.003 | 0.008 | 0.003 | 0 | 0.0042 | 0 | 1202.7 | 39.1 | 72139190 | 2020359386 | 1708004480
10 | 2.83 | DS 82 MNCR | 0.823 | 0.2455 | 0.76 | 0.022 | 0.0072 | 0.019 | 0.2335 | 0.035 | 0 | 0.003 | 0.0075 | 0.003 | 0 | 0.0021 | 0 | 1234 | 39.5 | 72139190 | 2020339266 | 2904005290
10 | 2.802 | DS 82 MNCR | 0.823 | 0.2455 | 0.76 | 0.022 | 0.0072 | 0.019 | 0.2335 | 0.035 | 0 | 0.003 | 0.0075 | 0.003 | 0 | 0.0021 | 0 | 1234 | 39.5 | 72139190 | 2020339266 | 2904005300
10 | 2.72 | DS 82 MNCR | 0.823 | 0.2455 | 0.76 | 0.022 | 0.0072 | 0.019 | 0.2335 | 0.035 | 0 | 0.003 | 0.0075 | 0.003 | 0 | 0.0021 | 0 | 1234 | 39.5 | 72139190 | 2020339266 | 2904005370
10 | 0.982 | DS 82 MNCR | 0.82 | 0.252 | 0.704 | 0.0085 | 0.017 | 0.0315 | 0.2365 | 0.0305 | 0 | 0.003 | 0.003 | 0.003 | 0 | 0.006 | 0 | 1203.6 | 32.7 | 72139190 | 2020353226 | 0707000680
10 | 3.013 | DS 82 MNCR | 0.819 | 0.241 | 0.75 | 0.0135 | 0.0175 | 0.019 | 0.2385 | 0.0285 | 0 | 0.003 | 0.006 | 0.003 | 0 | 0.0042 | 0 | 1216.9 | 32 | 72139190 | 2020353176 | 1708002460
10.5 | 2.136 | 34CRNIMO6 | 0.361 | 0.037 | 0.6555 | 0.015 | 0.0096 | 0.02 | 1.632 | 1.5365 | 0 | 0 | 0.211 | 0.028 | 0 | 0.0083 | 0 | 975.4 | 2.4 | 72279095 | 2020337626 | 1707004670
10.5 | 1.987 | C68D | 0.6795 | 0.2335 | 0.975 | 0.014 | 0.0028 | 0.0105 | 0.053 | 0.0325 | 0 | 0.003 | 0.0065 | 0.0315 | 0.0004 | 0.006 | 0.002 | 1020.8 | 47 | 72139170 | 2020324176 | 2102002660
10.5 | 1.96 | C68D | 0.672 | 0.2325 | 0.97 | 0.0115 | 0.0048 | 0.0075 | 0.0365 | 0.0215 | 0.0026 | 0.003 | 0.003 | 0.038 | 0.0004 | 0.0046 | 0.002 | 983.5 | 50 | 72139170 | 2020324186 | 0404005670
11 | 2.063 | DS 82 MN | 0.8475 | 0.297 | 0.75 | 0.013 | 0.018 | 0.0085 | 0.0385 | 0.0215 | 0 | 0 | 0.003 | 0.003 | 0 | 0.006 | 0 | 1119.8 | 32 | 72139190 | 2020359466 | 1808001880
11 | 2.067 | DS 82 MN | 0.8475 | 0.297 | 0.75 | 0.013 | 0.018 | 0.0085 | 0.0385 | 0.0215 | 0 | 0 | 0.003 | 0.003 | 0 | 0.006 | 0 | 1119.8 | 32 | 72139190 | 2020359466 | 1808001890
11 | 2.064 | DS 82 MN | 0.8475 | 0.297 | 0.75 | 0.013 | 0.018 | 0.0085 | 0.0385 | 0.0215 | 0 | 0 | 0.003 | 0.003 | 0 | 0.006 | 0 | 1119.8 | 32 | 72139190 | 2020359466 | 1808002210
11 | 2.12 | DS 82 MN | 0.8295 | 0.2255 | 0.74 | 0.0215 | 0.0205 | 0.011 | 0.043 | 0.0175 | 0 | 0 | 0.003 | 0.003 | 0 | 0.0049 | 0 | 1124.5 | 35 | 72139190 | 2020339796 | 2904000400
11 | 2.091 | DS 82 MN | 0.8295 | 0.2255 | 0.74 | 0.0215 | 0.0205 | 0.011 | 0.043 | 0.0175 | 0 | 0 | 0.003 | 0.003 | 0 | 0.0049 | 0 | 1124.5 | 35 | 72139190 | 2020339796 | 2904000410
11 | 2.108 | DS 82 MN | 0.8295 | 0.2255 | 0.74 | 0.0215 | 0.0205 | 0.011 | 0.043 | 0.0175 | 0 | 0 | 0.003 | 0.003 | 0 | 0.0049 | 0 | 1124.5 | 35 | 72139190 | 2020339796 | 2904000420
12 | 2.1 | C 82 D | 0.8275 | 0.269 | 0.76 | 0.012 | 0.018 | 0.018 | 0.2625 | 0.028 | 0 | 0.003 | 0.006 | 0.003 | 0 | 0.0036 | 0 | 1200.8 | 33 | 72139190 | 2020322276 | 0807000040
12 | 2.293 | C86D | 0.8975 | 0.3055 | 0.6575 | 0.012 | 0.0043 | 0.0115 | 0.025 | 0.0195 | 0 | 0.0785 | 0.003 | 0.0435 | 0.0004 | 0.0045 | 0 | 1270 | 31.2 | 72139190 | 2020348846 | 2106002010
12 | 2.048 | D65-2 | 0.6425 | 0.227 | 0.75 | 0.013 | 0.0092 | 0.017 | 0.037 | 0.02 | 0.0015 | 0.003 | 0.003 | 0.0395 | 0 | 0.0057 | 0 | 944.4 | 41.5 | 72139170 | 2020331566 | 0208001900
12 | 2.051 | D65-2 | 0.6475 | 0.2025 | 0.745 | 0.01 | 0.0036 | 0.0185 | 0.047 | 0.0255 | 0.001 | 0.003 | 0.003 | 0.0245 | 0 | 0.0065 | 0 | 0 | 0 | 72139170 | 2020355786 | 1508003910
12 | 2.055 | D65-2 | 0.6475 | 0.2025 | 0.745 | 0.01 | 0.0036 | 0.0185 | 0.047 | 0.0255 | 0.001 | 0.003 | 0.003 | 0.0245 | 0 | 0.0065 | 0 | 0 | 0 | 72139170 | 2020355786 | 1508003920
12 | 2.025 | D65-2 | 0.6425 | 0.227 | 0.75 | 0.013 | 0.0092 | 0.017 | 0.037 | 0.02 | 0.0015 | 0.003 | 0.003 | 0.0395 | 0 | 0.0057 | 0 | 0 | 0 | 72139170 | 2020331566 | 1508003990
12 | 1.698 | D65-2 | 0.6475 | 0.2025 | 0.745 | 0.01 | 0.0036 | 0.0185 | 0.047 | 0.0255 | 0.001 | 0.003 | 0.003 | 0.0245 | 0 | 0.0065 | 0 | 0 | 0 | 72139170 | 2020355786 | 1508003940
12 | 2.066 | D65-2 | 0.6475 | 0.2025 | 0.745 | 0.01 | 0.0036 | 0.0185 | 0.047 | 0.0255 | 0.001 | 0.003 | 0.003 | 0.0245 | 0 | 0.0065 | 0 | 0 | 0 | 72139170 | 2020355786 | 1508003950
12 | 2.038 | D65-2 | 0.6475 | 0.2025 | 0.745 | 0.01 | 0.0036 | 0.0185 | 0.047 | 0.0255 | 0.001 | 0.003 | 0.003 | 0.0245 | 0 | 0.0065 | 0 | 0 | 0 | 72139170 | 2020355786 | 1508003960
12 | 2.04 | D65-2 | 0.6475 | 0.2025 | 0.745 | 0.01 | 0.0036 | 0.0185 | 0.047 | 0.0255 | 0.001 | 0.003 | 0.003 | 0.0245 | 0 | 0.0065 | 0 | 0 | 0 | 72139170 | 2020355786 | 1508003970
12 | 1.864 | D65-2 | 0.6475 | 0.2025 | 0.745 | 0.01 | 0.0036 | 0.0185 | 0.047 | 0.0255 | 0.001 | 0.003 | 0.003 | 0.0245 | 0 | 0.0065 | 0 | 0 | 0 | 72139170 | 2020355786 | 1508003980
13 | 2.545 | C62D | 0.6315 | 0.2295 | 0.6305 | 0.0095 | 0.0031 | 0.0105 | 0.033 | 0.018 | 0 | 0 | 0.003 | 0.0345 | 0 | 0.0041 | 0 | 949.8 | 41.8 | 72139170 | 2019293156 | 2205003520
13 | 2.221 | C72D | 0.718 | 0.2115 | 0.595 | 0.0115 | 0.0033 | 0.016 | 0.039 | 0.022 | 0.0017 | 0 | 0.003 | 0.04 | 0 | 0.0056 | 0 | 987.4 | 33.1 | 72139170 | 2020331366 | 1504002340
13 | 2.256 | C72D | 0.718 | 0.2115 | 0.595 | 0.0115 | 0.0033 | 0.016 | 0.039 | 0.022 | 0.0017 | 0 | 0.003 | 0.04 | 0 | 0.0056 | 0 | 987.4 | 33.1 | 72139170 | 2020331366 | 1504002940
13 | 1.297 | C72D | 0.718 | 0.2115 | 0.595 | 0.0115 | 0.0033 | 0.016 | 0.039 | 0.022 | 0.0017 | 0 | 0.003 | 0.04 | 0 | 0.0056 | 0 | 987.4 | 33.1 | 72139170 | 2020331366 | 1504002580
13 | 2.249 | C72D | 0.718 | 0.2115 | 0.595 | 0.0115 | 0.0033 | 0.016 | 0.039 | 0.022 | 0.0017 | 0 | 0.003 | 0.04 | 0 | 0.0056 | 0 | 987.4 | 33.1 | 72139170 | 2020331366 | 1504002950
13 | 2.028 | D65-2 | 0.6425 | 0.227 | 0.75 | 0.013 | 0.0092 | 0.017 | 0.037 | 0.02 | 0.0015 | 0.003 | 0.003 | 0.0395 | 0 | 0.0057 | 0 | 951.7 | 37.2 | 72139170 | 2020331566 | 1406000660
13 | 2.038 | D65-2 | 0.6425 | 0.227 | 0.75 | 0.013 | 0.0092 | 0.017 | 0.037 | 0.02 | 0.0015 | 0.003 | 0.003 | 0.0395 | 0 | 0.0057 | 0 | 951.7 | 37.2 | 72139170 | 2020331566 | 1406000670
15 | 2.329 | DS 82 MNCRV | 0.8335 | 0.2795 | 0.76 | 0.014 | 0.0185 | 0.0125 | 0.2315 | 0.0195 | 0 | 0.0385 | 0.004 | 0.003 | 0 | 0.0026 | 0 | 1193 | 31 | 72139190 | 2019316476 | 1412901070
15 | 3.056 | DS 82 MNCRV | 0.8235 | 0.2645 | 0.795 | 0.0155 | 0.0105 | 0.014 | 0.238 | 0.021 | 0 | 0.0355 | 0.003 | 0.003 | 0 | 0.0025 | 0 | 1191 | 30.6 | 72139190 | 2020338046 | 1904005200
15 | 3.018 | DS 82 MNCRV | 0.8235 | 0.2645 | 0.795 | 0.0155 | 0.0105 | 0.014 | 0.238 | 0.021 | 0 | 0.0355 | 0.003 | 0.003 | 0 | 0.0025 | 0 | 1191 | 30.6 | 72139190 | 2020338046 | 1904005220
15 | 3.003 | DS 82 MNCRV | 0.8305 | 0.2085 | 0.78 | 0.014 | 0.0071 | 0.017 | 0.241 | 0.025 | 0 | 0.037 | 0.01 | 0.003 | 0 | 0.0037 | 0 | 1210 | 34 | 72139190 | 2020979466 | 1705000910
15 | 2.994 | DS 82 MNCRV | 0.8305 | 0.2085 | 0.78 | 0.014 | 0.0071 | 0.017 | 0.241 | 0.025 | 0 | 0.037 | 0.01 | 0.003 | 0 | 0.0037 | 0 | 1210 | 34 | 72139190 | 2020979466 | 1705000920
15 | 3.084 | DS 82 MNCRV | 0.827 | 0.2215 | 0.805 | 0.0145 | 0.0081 | 0.0175 | 0.235 | 0.025 | 0 | 0.036 | 0.006 | 0.003 | 0 | 0.0046 | 0 | 1202.7 | 36 | 72139190 | 2020343976 | 1705001150
15 | 3.035 | DS 82 MNCRV | 0.8195 | 0.2165 | 0.795 | 0.0195 | 0.0135 | 0.011 | 0.242 | 0.0255 | 0 | 0.037 | 0.0055 | 0.003 | 0 | 0.0038 | 0 | 1184.6 | 32 | 72139190 | 2020344966 | 2805001500
15 | 2.433 | DS 82 MNCRV | 0.816 | 0.2595 | 0.75 | 0.0175 | 0.015 | 0.0305 | 0.2275 | 0.0255 | 0 | 0.031 | 0.0075 | 0.003 | 0 | 0.0034 | 0 | 1239.2 | 34 | 72139190 | 2019314046 | 1412901470
15 | 2.562 | DS 82 MNCRV | 0.816 | 0.2595 | 0.75 | 0.0175 | 0.015 | 0.0305 | 0.2275 | 0.0255 | 0 | 0.031 | 0.0075 | 0.003 | 0 | 0.0034 | 0 | 1239.2 | 34 | 72139190 | 2019314046 | 1412901510
15 | 2.553 | DS 82 MNCRV | 0.816 | 0.2595 | 0.75 | 0.0175 | 0.015 | 0.0305 | 0.2275 | 0.0255 | 0 | 0.031 | 0.0075 | 0.003 | 0 | 0.0034 | 0 | 1239.2 | 34 | 72139190 | 2019314046 | 1412901530
15 | 2.467 | DS 82 MNCRV | 0.8295 | 0.257 | 0.765 | 0.014 | 0.0115 | 0.009 | 0.2285 | 0.0195 | 0 | 0.0365 | 0.0045 | 0.003 | 0 | 0.005 | 0 | 1212.9 | 30 | 72139190 | 2019313846 | 2411905070
15 | 2.478 | DS 82 MNCRV | 0.8295 | 0.257 | 0.765 | 0.014 | 0.0115 | 0.009 | 0.2285 | 0.0195 | 0 | 0.0365 | 0.0045 | 0.003 | 0 | 0.005 | 0 | 1212.9 | 30 | 72139190 | 2019313846 | 2411905080
15 | 2.48 | DS 82 MNCRV | 0.8295 | 0.257 | 0.765 | 0.014 | 0.0115 | 0.009 | 0.2285 | 0.0195 | 0 | 0.0365 | 0.0045 | 0.003 | 0 | 0.005 | 0 | 1212.9 | 30 | 72139190 | 2019313846 | 2411905090
15 | 2.503 | DS 82 MNCRV | 0.8295 | 0.257 | 0.765 | 0.014 | 0.0115 | 0.009 | 0.2285 | 0.0195 | 0 | 0.0365 | 0.0045 | 0.003 | 0 | 0.005 | 0 | 1212.9 | 30 | 72139190 | 2019313846 | 2411905100
15 | 2.439 | DS 82 MNCRV | 0.8295 | 0.257 | 0.765 | 0.014 | 0.0115 | 0.009 | 0.2285 | 0.0195 | 0 | 0.0365 | 0.0045 | 0.003 | 0 | 0.005 | 0 | 1212.9 | 30 | 72139190 | 2019313846 | 2411905110
15 | 2.449 | DS 82 MNCRV | 0.8295 | 0.257 | 0.765 | 0.014 | 0.0115 | 0.009 | 0.2285 | 0.0195 | 0 | 0.0365 | 0.0045 | 0.003 | 0 | 0.005 | 0 | 1212.9 | 30 | 72139190 | 2019313846 | 2411905120
15 | 2.481 | DS 82 MNCRV | 0.8295 | 0.257 | 0.765 | 0.014 | 0.0115 | 0.009 | 0.2285 | 0.0195 | 0 | 0.0365 | 0.0045 | 0.003 | 0 | 0.005 | 0 | 1212.9 | 30 | 72139190 | 2019313846 | 2411905130
15 | 2.513 | DS 82 MNCRV | 0.8295 | 0.257 | 0.765 | 0.014 | 0.0115 | 0.009 | 0.2285 | 0.0195 | 0 | 0.0365 | 0.0045 | 0.003 | 0 | 0.005 | 0 | 1212.9 | 30 | 72139190 | 2019313846 | 2411905140
15 | 2.49 | DS 82 MNCRV | 0.8295 | 0.257 | 0.765 | 0.014 | 0.0115 | 0.009 | 0.2285 | 0.0195 | 0 | 0.0365 | 0.0045 | 0.003 | 0 | 0.005 | 0 | 1212.9 | 30 | 72139190 | 2019313846 | 2411905150
15 | 2.856 | DS 82 MNCRV | 0.8225 | 0.254 | 0.805 | 0.016 | 0.0135 | 0.022 | 0.226 | 0.034 | 0 | 0.034 | 0.0095 | 0.003 | 0 | 0.0046 | 0 | 1204.5 | 31 | 72139190 | 2020332886 | 1803005730
15 | 2.843 | DS 82 MNCRV | 0.8225 | 0.254 | 0.805 | 0.016 | 0.0135 | 0.022 | 0.226 | 0.034 | 0 | 0.034 | 0.0095 | 0.003 | 0 | 0.0046 | 0 | 1204.5 | 31 | 72139190 | 2020332886 | 1803005750
15 | 2.9 | DS 82 MNCRV | 0.8225 | 0.254 | 0.805 | 0.016 | 0.0135 | 0.022 | 0.226 | 0.034 | 0 | 0.034 | 0.0095 | 0.003 | 0 | 0.0046 | 0 | 1204.5 | 31 | 72139190 | 2020332886 | 1803005770
15 | 2.856 | DS 82 MNCRV | 0.8225 | 0.254 | 0.805 | 0.016 | 0.0135 | 0.022 | 0.226 | 0.034 | 0 | 0.034 | 0.0095 | 0.003 | 0 | 0.0046 | 0 | 1204.5 | 31 | 72139190 | 2020332886 | 1803005780
15 | 2.762 | DS 82 MNCRV | 0.835 | 0.2315 | 0.82 | 0.015 | 0.0094 | 0.018 | 0.238 | 0.032 | 0 | 0.0365 | 0.0045 | 0.003 | 0 | 0.0047 | 0 | 1233.6 | 36 | 72139190 | 2020343986 | 1705001690
15 | 2.92 | DS 82 MNCRV | 0.8085 | 0.24 | 0.775 | 0.0225 | 0.009 | 0.0115 | 0.2385 | 0.0285 | 0 | 0.039 | 0.0055 | 0.003 | 0 | 0.0057 | 0 | 1196.5 | 33 | 72139190 | 2020345016 | 2805000800
15 | 2.912 | DS 82 MNCRV | 0.8085 | 0.24 | 0.775 | 0.0225 | 0.009 | 0.0115 | 0.2385 | 0.0285 | 0 | 0.039 | 0.0055 | 0.003 | 0 | 0.0057 | 0 | 1196.5 | 33 | 72139190 | 2020345016 | 2805000830
15 | 2.768 | DS 82 MNCRV | 0.8085 | 0.24 | 0.775 | 0.0225 | 0.009 | 0.0115 | 0.2385 | 0.0285 | 0 | 0.039 | 0.0055 | 0.003 | 0 | 0.0057 | 0 | 1196.5 | 33 | 72139190 | 2020345016 | 2805000850
15 | 2.933 | DS 82 MNCRV | 0.8085 | 0.24 | 0.775 | 0.0225 | 0.009 | 0.0115 | 0.2385 | 0.0285 | 0 | 0.039 | 0.0055 | 0.003 | 0 | 0.0057 | 0 | 1196.5 | 33 | 72139190 | 2020345016 | 2805000890
15 | 2.937 | DS 82 MNCRV | 0.8085 | 0.24 | 0.775 | 0.0225 | 0.009 | 0.0115 | 0.2385 | 0.0285 | 0 | 0.039 | 0.0055 | 0.003 | 0 | 0.0057 | 0 | 1196.5 | 33 | 72139190 | 2020345016 | 2805000990
15 | 2.934 | DS 82 MNCRV | 0.8085 | 0.24 | 0.775 | 0.0225 | 0.009 | 0.0115 | 0.2385 | 0.0285 | 0 | 0.039 | 0.0055 | 0.003 | 0 | 0.0057 | 0 | 1196.5 | 33 | 72139190 | 2020345016 | 2805001170
15 | 2.443 | DS 82 MNCRV | 0.8295 | 0.257 | 0.765 | 0.014 | 0.0115 | 0.009 | 0.2285 | 0.0195 | 0 | 0.0365 | 0.0045 | 0.003 | 0 | 0.005 | 0 | 1212.9 | 30 | 72139190 | 2019313846 | 2411905160
15 | 3.043 | DS 82 MNCRV | 0.815 | 0.2535 | 0.78 | 0.018 | 0.008 | 0.0215 | 0.2325 | 0.026 | 0 | 0.035 | 0.003 | 0.003 | 0 | 0.0039 | 0 | 1214.1 | 37 | 72139190 | 2020338026 | 1904006300
15 | 2.962 | DS 82 MNCRV | 0.815 | 0.2535 | 0.78 | 0.018 | 0.008 | 0.0215 | 0.2325 | 0.026 | 0 | 0.035 | 0.003 | 0.003 | 0 | 0.0039 | 0 | 1214.1 | 37 | 72139190 | 2020338026 | 1904006310
16 | 1.991 | C72D2 | 0.7125 | 0.237 | 0.72 | 0.0135 | 0.0023 | 0.0115 | 0.037 | 0.017 | 0 | 0 | 0.003 | 0.04 | 0 | 0.0041 | 0 | 992 | 27.9 | 72139170 | 2020337436 | 1105001030
16 | 2.28 | C72D2 | 0.738 | 0.212 | 0.79 | 0.012 | 0.0009 | 0.01 | 0.044 | 0.018 | 0 | 0 | 0.003 | 0.038 | 0 | 0.0065 | 0 | 987.8 | 22.4 | 72139170 | 2020343516 | 1105001620
16 | 2.23 | C72D2 | 0.738 | 0.212 | 0.79 | 0.012 | 0.0009 | 0.01 | 0.044 | 0.018 | 0 | 0 | 0.003 | 0.038 | 0 | 0.0065 | 0 | 987.8 | 22.4 | 72139170 | 2020343516 | 1105001630
16 | 1.932 | C72D2 | 0.7165 | 0.267 | 0.78 | 0.015 | 0.0018 | 0.0105 | 0.0395 | 0.0205 | 0 | 0 | 0.003 | 0.0385 | 0 | 0.005 | 0 | 1025 | 21 | 72139170 | 2018252806 | 2203002210
16 | 2.003 | C72D2 | 0.7165 | 0.267 | 0.78 | 0.015 | 0.0018 | 0.0105 | 0.0395 | 0.0205 | 0 | 0 | 0.003 | 0.0385 | 0 | 0.005 | 0 | 1025 | 21 | 72139170 | 2018252806 | 2203002220
16 | 1.987 | C72D2 | 0.7165 | 0.267 | 0.78 | 0.015 | 0.0018 | 0.0105 | 0.0395 | 0.0205 | 0 | 0 | 0.003 | 0.0385 | 0 | 0.005 | 0 | 1025 | 21 | 72139170 | 2018252806 | 2203002230
16 | 1.938 | C72D2 | 0.7165 | 0.267 | 0.78 | 0.015 | 0.0018 | 0.0105 | 0.0395 | 0.0205 | 0 | 0 | 0.003 | 0.0385 | 0 | 0.005 | 0 | 1025 | 21 | 72139170 | 2018252806 | 2203002250
16 | 1.981 | C72D2 | 0.7165 | 0.267 | 0.78 | 0.015 | 0.0018 | 0.0105 | 0.0395 | 0.0205 | 0 | 0 | 0.003 | 0.0385 | 0 | 0.005 | 0 | 1025 | 21 | 72139170 | 2018252806 | 2203002240
16 | 1.969 | C72D2 | 0.7165 | 0.267 | 0.78 | 0.015 | 0.0018 | 0.0105 | 0.0395 | 0.0205 | 0 | 0 | 0.003 | 0.0385 | 0 | 0.005 | 0 | 1025 | 21 | 72139170 | 2018252806 | 2203002260
16 | 1.959 | C72D2 | 0.7165 | 0.267 | 0.78 | 0.015 | 0.0018 | 0.0105 | 0.0395 | 0.0205 | 0 | 0 | 0.003 | 0.0385 | 0 | 0.005 | 0 | 1025 | 21 | 72139170 | 2018252806 | 2203002270
16 | 1.948 | C72D2 | 0.7165 | 0.267 | 0.78 | 0.015 | 0.0018 | 0.0105 | 0.0395 | 0.0205 | 0 | 0 | 0.003 | 0.0385 | 0 | 0.005 | 0 | 1025 | 21 | 72139170 | 2018252806 | 2203002280
16 | 1.938 | C72D2 | 0.726 | 0.2475 | 0.78 | 0.013 | 0.0017 | 0.011 | 0.049 | 0.0365 | 0 | 0 | 0.003 | 0.0305 | 0 | 0.0043 | 0 | 1010.9 | 24 | 72139170 | 2018252826 | 2203001850
16 | 2.241 | C72D2 | 0.738 | 0.212 | 0.79 | 0.012 | 0.0009 | 0.01 | 0.044 | 0.018 | 0 | 0 | 0.003 | 0.038 | 0 | 0.0065 | 0 | 987.8 | 22.4 | 72139170 | 2020343516 | 1105001610
17 | 2.524 | C72D | 0.738 | 0.224 | 0.5695 | 0.014 | 0.0019 | 0.008 | 0.0385 | 0.017 | 0.0015 | 0 | 0.003 | 0.0255 | 0 | 0.0039 | 0 | 943.9 | 28.2 | 72139170 | 2020975826 | 0802001920
17 | 2.188 | C72D | 0.7245 | 0.212 | 0.601 | 0.01 | 0.0023 | 0.0165 | 0.0395 | 0.02 | 0.0016 | 0 | 0.003 | 0.0395 | 0 | 0.0056 | 0 | 959.9 | 27.7 | 72139170 | 2020331356 | 0105003290
17 | 2.179 | C72D | 0.7245 | 0.212 | 0.601 | 0.01 | 0.0023 | 0.0165 | 0.0395 | 0.02 | 0.0016 | 0 | 0.003 | 0.0395 | 0 | 0.0056 | 0 | 959.9 | 27.7 | 72139170 | 2020331356 | 0105003310
17 | 2.175 | C72D | 0.7245 | 0.212 | 0.601 | 0.01 | 0.0023 | 0.0165 | 0.0395 | 0.02 | 0.0016 | 0 | 0.003 | 0.0395 | 0 | 0.0056 | 0 | 959.9 | 27.7 | 72139170 | 2020331356 | 0105003320
17 | 2.218 | C72D | 0.7245 | 0.212 | 0.601 | 0.01 | 0.0023 | 0.0165 | 0.0395 | 0.02 | 0.0016 | 0 | 0.003 | 0.0395 | 0 | 0.0056 | 0 | 959.9 | 27.7 | 72139170 | 2020331356 | 0105003730
17 | 2.211 | C72D | 0.7245 | 0.212 | 0.601 | 0.01 | 0.0023 | 0.0165 | 0.0395 | 0.02 | 0.0016 | 0 | 0.003 | 0.0395 | 0 | 0.0056 | 0 | 959.9 | 27.7 | 72139170 | 2020331356 | 0105003740
17 | 2.217 | C72D | 0.7245 | 0.212 | 0.601 | 0.01 | 0.0023 | 0.0165 | 0.0395 | 0.02 | 0.0016 | 0 | 0.003 | 0.0395 | 0 | 0.0056 | 0 | 959.9 | 27.7 | 72139170 | 2020331356 | 0105003750
17 | 2.215 | C72D | 0.7185 | 0.202 | 0.6135 | 0.006 | 0.0014 | 0.014 | 0.04 | 0.019 | 0.0016 | 0 | 0.003 | 0.021 | 0 | 0.0051 | 0 | 959.3 | 26.9 | 72139170 | 2020331336 | 1607000620
17 | 2.217 | C72D | 0.7185 | 0.202 | 0.6135 | 0.006 | 0.0014 | 0.014 | 0.04 | 0.019 | 0.0016 | 0 | 0.003 | 0.021 | 0 | 0.0051 | 0 | 959.3 | 26.9 | 72139170 | 2020331336 | 1607000630
407.165