## secondary (2)
Coil # | Gau | Thickness mm | Width | Width mm | Metal | Type | Coating | Status | Weight | MT | Loc | Finish | Defect
45337D | 0.016 | 0.4064 | 52 | 1320.8 | HDG | G60 | Z180 | 100% paint | 4530 | 2.054776 | 4PR2 | print | Burnt
35862 | 0.017 | 0.4318 | 30.52 | 775.208 | HDG | G40 | Z120 | bare | 1240 | 0.5624552 | 4PR1 | bare
43090 | 0.019 | 0.4826 | 54.5 | 1384.3 | HDG | G40 | Z120 | bare | 1950 | 0.8845062 | R1 | bare | too small for customer to use
38751 | 0.023 | 0.5842 | 8.375 | 212.725 | HDG | G60 | Z180 | 100% painted | 2668 | 1.210186 | 4PN10 | sand or pewter | blisters
38752 | 0.023 | 0.5842 | 8.375 | 212.725 | HDG | G60 | Z180 | 100% painted | 2669 | 1.210639 | 4PN10 | sand or pewter | blisters
38753 | 0.023 | 0.5842 | 8.375 | 212.725 | HDG | G60 | Z180 | 100% painted | 1506 | 0.6831109 | 4PN10 | sand or pewter | blisters
38754 | 0.023 | 0.5842 | 8.375 | 212.725 | HDG | G60 | Z180 | 100% painted | 2220 | 1.006976 | 4PN10 | sand or pewter | blisters
38755 | 0.023 | 0.5842 | 8.375 | 212.725 | HDG | G60 | Z180 | 100% painted | 4242 | 1.924141 | 4PN10 | sand or pewter | blisters
38756 | 0.023 | 0.5842 | 8.375 | 212.725 | HDG | G60 | Z180 | 100% painted | 4243 | 1.924595 | 4PN10 | sand or pewter | blisters
38757 | 0.023 | 0.5842 | 8.375 | 212.725 | HDG | G60 | Z180 | 100% painted | 3253 | 1.475538 | 4PN10 | sand or pewter | blisters
38758 | 0.023 | 0.5842 | 8.375 | 212.725 | HDG | G60 | Z180 | 100% painted | 3253 | 1.475538 | 4PN10 | sand or pewter | blisters
38759 | 0.023 | 0.5842 | 8.375 | 212.725 | HDG | G60 | Z180 | 100% painted | 3232 | 1.466012 | 4PN10 | sand or pewter | blisters
38760 | 0.023 | 0.5842 | 8.375 | 212.725 | HDG | G60 | Z180 | 100% painted | 3233 | 1.466466 | 4PN10 | sand or pewter | blisters
39200 | 0.023 | 0.5842 | 8.375 | 212.725 | HDG | G60 | Z180 | 100% painted | 3483 | 1.579864 | 4PN10 | sand or pewter | blisters
39201 | 0.023 | 0.5842 | 8.375 | 212.725 | HDG | G60 | Z180 | 100% painted | 3555 | 1.612523 | 4PN10 | sand or pewter | blisters
39202 | 0.023 | 0.5842 | 8.375 | 212.725 | HDG | G60 | Z180 | 100% painted | 3571 | 1.61978 | 4PN10 | sand or pewter | blisters
39203 | 0.023 | 0.5842 | 8.375 | 212.725 | HDG | G60 | Z180 | 100% painted | 3493 | 1.5844 | 4PN10 | sand or pewter | blisters
39204 | 0.023 | 0.5842 | 8.375 | 212.725 | HDG | G60 | Z180 | 100% painted | 3552 | 1.611162 | 4PN10 | sand or pewter | blisters
39205 | 0.023 | 0.5842 | 8.375 | 212.725 | HDG | G60 | Z180 | 100% painted | 4266 | 1.935027 | 4PN10 | sand or pewter | blisters
39206 | 0.023 | 0.5842 | 8.375 | 212.725 | HDG | G60 | Z180 | 100% painted | 3272 | 1.484156 | 4PN10 | sand or pewter | blisters
39207 | 0.023 | 0.5842 | 8.375 | 212.725 | HDG | G60 | Z180 | 100% painted | 3272 | 1.484156 | 4PN10 | sand or pewter | blisters
36072 | 0.046 | 1.1684 | 34 | 863.6 | HDG | G90 | Z275 | bare | 9388 | 4.25833 | 4PR2 | bare | telescoped, bad edges
20867C02 | 0.015 | 0.381 | 37.8125 | 960.4375 | HDG | G90 | Z275 | 100% painted | 1500 | 0.6803894 | 4PR1 | primer | ran out of paint
38953F | 0.016 | 0.4064 | 51.938 | 1319.2252 | HDG | G60 | Z180 | treated | 2780 | 1.260988 | 4PR1 | bare | burnt
38962E | 0.016 | 0.4064 | 51.938 | 1319.2252 | HDG | G60 | Z180 | treated | 2610 | 1.183877 | R1 | bare | ran out of paint
40916D | 0.016 | 0.4064 | 51.938 | 1319.2252 | HDG | G60 | Z180 | TREAT 60% PAINT 40% | 2280 | 1.034192 | R1 | black | manufacture defect
42304B | 0.016 | 0.4064 | 51.938 | 1319.2252 | HDG | G60 | Z180 | treated | 3710 | 1.68283 | R1 | bare | burnt
45324D02 | 0.16 | 4.064 | 52 | 1320.8 | HDG | G60 | Z180 | treated | 2740 | 1.242845 | 4PR2 | bare | burnt
41391E | 0.016 | 0.4064 | 52 | 1320.8 | HDG | G60 | Z180 | REJECT TREAT 80% PAINT 20% | 3900 | 1.769012 | 4PR2 | GRAY BACKER | burnt
41437B | 0.016 | 0.4064 | 52 | 1320.8 | HDG | G60 | Z180 | treated | 1780 | 0.8073954 | R1 | bare | Manufacturing Defect
42008E | 0.016 | 0.4064 | 52 | 1320.8 | HDG | G60 | Z180 | REJECT BARE 100% | 3590 | 1.628399 | R1 | bare | burnt
39986A | 0.016 | 0.4064 | 52 | 1320.8 | HDG | G60 | Z180 | REJECT PAINT 100% | 5420 | 2.458474 | 4PR1 | Ellipse - GRAY BACKER | INCORRECT COLOR
39986B | 0.016 | 0.4064 | 52 | 1320.8 | HDG | G60 | Z180 | REJECT TREAT 100% | 2730 | 1.238309 | 4PR1 | bare | burnt
42672A | 0.016 | 0.4064 | 52 | 1320.8 | HDG | G60 | Z180 | REJECT PAINT 100% | 5740 | 2.603623 | 4PK5 | Palm Shore -GRAY BACKER | Color Off
42672B | 0.016 | 0.4064 | 52 | 1320.8 | HDG | G60 | Z180 | REJECT PAINT 100% | 5740 | 2.603623 | 4PK5 | Palm Shore -GRAY BACKER | Color Off
42672C | 0.016 | 0.4064 | 52 | 1320.8 | HDG | G60 | Z180 | REJECT PAINT 100% | 5770 | 2.617231 | 4PK5 | Palm Shore -GRAY BACKER | Color Off
42672D | 0.016 | 0.4064 | 52 | 1320.8 | HDG | G60 | Z180 | REJECT PAINT 100% | 5560 | 2.521977 | 4PK5 | Palm Shore -GRAY BACKER | Color Off
42673A | 0.016 | 0.4064 | 52 | 1320.8 | HDG | G60 | Z180 | REJECT PAINT 100% | 5940 | 2.694342 | 4PK5 | Palm shore- GRAY BACKER | Color Off
42673B | 0.016 | 0.4064 | 52 | 1320.8 | HDG | G60 | Z180 | REJECT PAINT 100% | 5940 | 2.694342 | 4PK5 | Palm Shore-GRAY BACKER | Color Off
42673C | 0.016 | 0.4064 | 52 | 1320.8 | HDG | G60 | Z180 | REJECT PAINT 100% | 5940 | 2.694342 | 4PK5 | Palm Shore-GRAY BACKER | Color Off
42673D | 0.016 | 0.4064 | 52 | 1320.8 | HDG | G60 | Z180 | REJECT PAINT 100% | 4890 | 2.218069 | 4PK5 | Palm Shore-GRAY BACKER | Color Off
42375D | 0.016 | 0.4064 | 52 | 1320.8 | HDG | G60 | Z180 | REJECT TREAT 100% | 2370 | 1.075015 | R1 | Bare | Manufacturing Defect
43601E | 0.016 | 0.4064 | 52 | 1320.8 | HDG | G60 | Z180 | REJECT PAINT 100% | 2710 | 1.229237 | 4PR1 | Asahi Everest Print-GRAY BACKER | Manufacturing Defect
43606B | 0.016 | 0.4064 | 52 | 1320.8 | HDG | G60 | Z180 | REJECT PAINT 100% | 4710 | 2.136423 | R1 | Summer Breeze- GRAY BACKER | Manufacturing Defect
43648D | 0.016 | 0.4064 | 52 | 1320.8 | HDG | G60 | Z180 | REJECT PAINT 100% | 5430 | 2.463009 | 4PR1 | Harbor Mist- GRAY BACKER | Manufacturing Defect
43767A | 0.016 | 0.4064 | 52 | 1320.8 | HDG | G60 | Z180 | REJECT PAINT 100% | 1640 | 0.7438924 | R1 | CANYON STONE -GRAY BACKER | rust
46761E | 0.016 | 0.4064 | 52 | 1320.8 | HDG | G60 | Z180 | REJECT PAINT 100% | 2790 | 1.265524 | 4PR2 | Harbor Mist-GRAY BACKER | Manufacturing Defect
46762E | 0.016 | 0.4064 | 52 | 1320.8 | HDG | G60 | Z180 | REJECT PAINT 100% | 3060 | 1.387994 | 4PR1 | Harbor Mist-GRAY BACKER | Burnt
45337C | 0.016 | 0.4064 | 52 | 1320.8 | HDG | G60 | Z180 | REJECT PAINT 100% | 5710 | 2.590016 | 4PSLTR | Palm Shore | Burnt
46769D | 0.016 | 0.4064 | 52 | 1320.8 | HDG | G60 | Z180 | REJECT PAINT 100% | 3120 | 1.41521 | 4PR1 | CANYON STONE | Burnt
47214E | 0.016 | 0.4064 | 52 | 1320.8 | HDG | G60 | Z180 | REJECT TREAT 100% | 3880 | 1.75994 | 4PR2 | Bare | Burnt
37965 | 0.016 | 0.4064 | 53.938 | 1370.0252 | HDG | G60 | Z180 | REJECT BARE 100% | 5835 | 2.646715 | 4PSLTR | Bare | Soft Coil
42170B | 0.016 | 0.4064 | 53.938 | 1370.0252 | HDG | G60 | Z180 | REJECT PAINT 100% | 6720 | 3.048144 | R1 | BLOOM / BLACK | Manufacturing Defect
42327D | 0.016 | 0.4064 | 53.938 | 1370.0252 | HDG | G60 | Z180 | REJECT PAINT 100% | 4760 | 2.159102 | 4PR2 | Visions / BLACK | Manufacturing Defect
41104A01 | 0.016 | 0.4064 | 53.938 | 1370.0252 | HDG | G60 | Z180 | REJECT PAINT 100% | 3385 | 1.535412 | 4PR2 | N/A | CANNOT BE SLAVAGED
38176E | 0.019 | 0.4826 | 51.938 | 1319.2252 | HDG | G60 | Z180 | REJECT TREAT 100% | 2890 | 1.310884 | 4PR1 | Bare | Burnt
38189A | 0.019 | 0.4826 | 53.938 | 1370.0252 | HDG | G60 | Z180 | REJECT PAINT 100% | 2010 | 0.9117217 | R1 | Panorama Print | CLEAR WASHED OUT LOOK
38189B | 0.019 | 0.4826 | 53.938 | 1370.0252 | HDG | G60 | Z180 | REJECT PAINT 100% | 2850 | 1.29274 | 4PR1 | Panorama Print | Dirt or Dirt Lines
40825A | 0.019 | 0.4826 | 54.5 | 1384.3 | HDG | G60 | Z180 | REJECT PAINT 100% | 7120 | 3.229582 | H4 | GALLERY SLATE NEW ROLLS / Primer only | ran with one roll in backwards
46267A | 0.019 | 0.4826 | 54.5 | 1384.3 | HDG | G60 | Z180 | REJECT PAINT 100% | 3540 | 1.605719 | R1 | Gallery Slate #1497 A+B / Primer only | Manufacturing Defect
46267B | 0.019 | 0.4826 | 54.5 | 1384.3 | HDG | G60 | Z180 | REJECT PAINT 100% | 2130 | 0.9661529 | 4PR2 | Gallery Slate #1497 A+B / Primer only | Manufacturing Defect
46267C | 0.019 | 0.4826 | 54.5 | 1384.3 | HDG | G60 | Z180 | REJECT PAINT 100% | 3960 | 1.796228 | 4PR2 | Gallery Slate #1497 A+B / Primer only | Manufacturing Defect
45133A02 | 0.019 | 0.4826 | 54.5 | 1384.3 | HDG | G40 | Z120 |  | 1850 | 0.8391469 | 4PR1 |  | Color Off
44255A02 | 0.019 | 0.4826 | 54.5 | 1384.3 | HDG | G40 | Z120 | REJECT PAINT 100% | 10765 | 4.882928 | 4PN9 | NEW PROCESS STEEL | paint skips
45734A01 | 0.019 | 0.4826 | 54.5 | 1384.3 | HDG | G40 | Z120 | REJECT PAINT 100% | 1905 | 0.8640945 | 4PR2 | PRECISION STEEL | Paint Skips
29739B | 0.021 | 0.5334 | 54.975 | 1396.365 | HDG | G60 | Z180 | REJECT TREAT 100% | 4370 | 1.982201 | R1 | bare | Rust
43254A | 0.022 | 0.5588 | 52.62 | 1336.548 | HDG | G40 | Z120 | REJECT PAINT 100% | 5810 | 2.635375 | 4PR2 | DORSET WHITE / GRAY BACKER | Manufacturing Defect
34953C | 0.022 | 0.5588 | 55.62 | 1412.748 | HDG | G40 | Z120 | REJECT BARE 100% | 5740 | 2.603623 | R1 | bare | coil soft
37746B | 0.022 | 0.5588 | 55.62 | 1412.748 | HDG | G40 | Z120 | REJECT TREAT 100% | 4520 | 2.05024 | 4PR1 | bare | Coil went soft while running
43070B | 0.022 | 0.5588 | 55.62 | 1412.748 | HDG | G40 | Z120 | REJECT TREAT 40% PAINT 60% | 4270 | 1.936842 | 4PR1 | DORSET WHITE / GRAY BACKER | Manufacturing Defect
43071A | 0.022 | 0.5588 | 55.62 | 1412.748 | HDG | G40 | Z120 | REJECT TREAT 100% | 6010 | 2.726093 | 4PR1 | bare | burnt
45304B | 0.022 | 0.5588 | 55.62 | 1412.748 | HDG | G40 | Z120 | REJECT PAINT 100% | 5500 | 2.494761 | 4PR2 | REJECT PAINT 100% | burnt
47840A | 0.022 | 0.5588 | 55.62 | 1412.748 | HDG | G40 | Z120 | REJECT TREAT 50% PAINT 50% | 6110 | 2.771453 | R2 | DORSET BROWN / GRAY BACKER | burnt
39836B | 0.023 | 0.5842 | 51 | 1295.4 | HDG | G40 | Z120 | REJECT PAINT 100% | 2130 | 0.9661529 | 4PR1 | PEWTER TEXTURE / BCC | COMM skip coat on o/s
42068B | 0.023 | 0.5842 | 51 | 1295.4 | HDG | G40 | Z120 | REJECT PAINT 100% | 4510 | 2.045704 | R1 | PEWTER TEXTURE / AKZO FC | burnt
42074B | 0.023 | 0.5842 | 51 | 1295.4 | HDG | G60 | Z180 | REJECT TREAT 50% PAINT 50% | 5320 | 2.413114 | 4PR2 | SAND TEXTURE / VAL FC | burnt
42075B | 0.023 | 0.5842 | 51 | 1295.4 | HDG | G60 | Z180 | REJECT PAINT 100% | 4390 | 1.991273 | 4PR2 | SAND TEXTURE / VAL FC | air brake at entry failed
42408B | 0.023 | 0.5842 | 51 | 1295.4 | HDG | G60 | Z180 | REJECT TREAT 50% PAINT 50% | 5290 | 2.399506 | 4PR2 | SAND TEXTURE / VAL FC | Manufacturing Defect
43805A | 0.023 | 0.5842 | 52.375 | 1330.325 | HDG | G60 | Z180 | REJECT PAINT 100% | 6190 | 2.80774 | 4PR2 | SAND TEXTURE / BCC | burnt
42250A02 | 0.023 | 0.5842 | 56.865 | 1444.371 | HDG | G60 | Z180 |  | 1000 | 0.4535929 | 4PR1
42278B | 0.0235 | 0.5969 | 48.5 | 1231.9 | HDG | G60 | Z180 | REJECT TREAT 100% | 4460 | 2.023024 | 4PR1 | Bare | burnt
36491A | 0.027 | 0.6858 | 51 | 1295.4 | HDG | G60 | Z180 | REJECT PAINT 100% | 6720 | 3.048144 | R1 | SAND TEXTURE / AKZO FC | burnt
26958C | 0.027 | 0.6858 | 55.092 | 1399.3368 | HDG | G99 | Z300 | REJECT PAINT 100% | 2675 | 1.213361 | R1 | Woodlawn Print #1466 A & / Gray Backer | Manufacturing Defect
41227A | 0.027 | 0.6858 | 56.865 | 1444.371 | HDG | G60 | Z180 | REJECT PAINT 100% | 8800 | 3.991618 | 4PR1 | PEPPER TEXTURE / AKZO FC | COMM BCC fault, lost quench
42202B | 0.027 | 0.6858 | 56.865 | 1444.371 | HDG | G60 | Z180 | REJECT PAINT 100% | 5820 | 2.639911 | 4PR1 | Woodlawn Print #1466 A & / Gray Backer | burnt
42253A | 0.027 | 0.6858 | 56.865 | 1444.371 | HDG | G60 | Z180 | REJECT PAINT 100% | 10990 | 4.984986 | 4PR1 | PEPPER TEXTURE / BCC | Paint blistering
47606B | 0.029 | 0.7366 | 60 | 1524 | HDG | G90 | Z275 | REJECT TREAT 100% | 16400 | 7.438924 | R2 | Bare | Burnt
36543B | 0.034 | 0.8636 | 52.375 | 1330.325 | HDG | G60 | Z180 | REJECT PAINT 100% | 1960 | 0.8890421 | 4PR1 | Champagne Plastisol / Clear Backer | Crease
44414A | 0.0345 | 0.8763 | 48.25 | 1225.55 | HDG | G30 | Z90 | REJECT PAINT 100% | 7930 | 3.596992 | R1 | White / CLEAR | Manufacturing Defect
35564A | 0.046 | 1.1684 | 48.375 | 1228.725 | HDG | G60 | Z180 | REJECT TREAT 100% | 3500 | 1.587575 | 4PR1 | Bare | rust
46697A01 | 0.0465 | 1.1811 | 54.12 | 1374.648 | HDG | G99 | Z300 | REJECT PAINT 100% | 6890 | 3.125255 | 4PR2 |  | Paint Picking
45138A | 0.023 | 0.5842 | 56.865 | 1444.371 | HDG | G60 | Z180 | REJECT BARE 100% | 3030 | 1.374387 | 4PR2 | bare | Bad Edges
47595A | 0.023 | 0.5842 | 51 | 1295.4 | HDG | G60 | Z180 | 100% painted | 5980 | 2.712486 | R8 | Print | burnt
42318A | 0.016 | 0.4064 | 53.98 | 1371.092 | HDG | G60 | Z180 | 100% painted | 5870 | 2.66259 | R2 | print | Burnt
45137B | 0.023 | 0.5842 | 56.865 | 1444.371 | hdg | g60 | Z180 | 100% painted | 4390 | 1.991273 | R8 | print | burnt
45024B | 0.023 | 0.5842 | 51 | 1295.4 | HDG | G60 | Z180 | treated | 5390 | 2.444866 | 4PR2 | bare | burnt
46741A | 0.023 | 0.5842 | 51 | 1295.4 | HDG | G60 | Z180 | treated | 6360 | 2.884851 | 4PR2 | bare | burnt
37990B03 | 0.036 | 0.9144 | 48 | 1219.2 | Galv | G40 | Z120 | 100% painted | 4990 | 2.263429 | 4PN9 | grey | excess painted (no defect)
44422 | 0.023 | 0.5842 | 22.9 | 581.66 | Galv |  |  | 100% painted | 4100 | 1.859731 | 4PN6 | bown | scratches
44423 | 0.023 | 0.5842 | 22.9 | 581.66 | Galv |  |  | 100% painted | 4100 | 1.859731 | 4PN6 | bown | scratches
44424 | 0.023 | 0.5842 | 22.9 | 581.66 | Galv |  |  | 100% painted | 4180 | 1.896018 | 4PN6 | bown | scratches
44425 | 0.023 | 0.5842 | 22.9 | 581.66 | Galv |  |  | 100% painted | 4375 | 1.984469 | 4PN6 | bown | scratches
44426 | 0.023 | 0.5842 | 22.9 | 581.66 | Galv |  |  | 100% painted | 4180 | 1.896018 | 4PN6 | bown | scratches
44427 | 0.023 | 0.5842 | 22.9 | 581.66 | Galv |  |  | 100% painted | 4375 | 1.984469 | 4PN6 | bown | scratches
40818B02 | 0.023 | 0.5842 | 22.9 | 581.66 | Galv |  |  | 100% painted | 1155 | 0.5238998 | 4PSLTR | white | ran out of clear
40818B03 | 0.023 | 0.5842 | 22.9 | 581.66 | Galv |  |  | 100% painted | 1155 | 0.5238998 | 4PSLTR | white | ran out of clear
39952B | 0.0239 | 0.60706 | 41.375 | 1050.925 | Galv |  |  | bare | 3430 | 1.555824 | R1 | bare | rust
39958A | 0.0239 | 0.60706 | 48 | 1219.2 | Galv |  |  | bare | 3670 | 1.664686 | R1 | bare | rust
39966D | 0.0239 | 0.60706 | 48 | 1219.2 | Galv |  |  | bare | 2380 | 1.079551 | R1 | bare | rust
46790A | 0.0239 | 0.60706 | 48 | 1219.2 | Galv |  |  | bare | 3430 | 1.555824 | 4PR2 | bare | burnt
40959A | 0.0239 | 0.60706 | 50 | 1270 | Galv |  |  | 20% paint | 3390 | 1.53768 | R1 | bare | burnt
39972A | 0.029 | 0.7366 | 22.9 | 581.66 | Galv | G40 | AZ120 | 100% painted | 3080 | 1.397066 | 4PN9 | brown | seedy finish
39975A | 0.029 | 0.7366 | 22.9 | 581.66 | Galv | G40 | AZ120 | 100% painted | 3600 | 1.632934 | 4PN9 | brown | seedy finish
26730D01 | 0.029 | 0.7366 | 24.9 | 632.46 | Galv | G40 | AZ120 | bare | 1775 | 0.8051274 | 4PN9 | bare | rust
35950A | 0.0299 | 0.75946 | 48 | 1219.2 | Galv | G50 | AZ150 | 100% Painted | 2380 | 1.079551 | 4PR1 | charcoal | paint defect
36071 | 0.023 | 0.5842 | 44.375 | 1127.125 | Galv |  |  | bare | 5930 | 2.689806 | 4PR1 | bare | telescoped, bad edges
36070 | 0.047 | 1.1938 | 46.25 | 1174.75 | Galv |  |  | bare | 5635 | 2.555996 | 4PR1 | bare | telescoped, bad edges
27009B | 0.036 | 0.9144 | 46.25 | 1174.75 | Galv |  |  | bare | 2460 | 1.115839 | 4PR1 | bare | rust
39953 | 0.0239 | 0.60706 | 41.375 | 1050.925 | Galv | G50 | AZ150 | REJECT BARE 100% | 2975 | 1.349439 | 4PR1 | bare | Rust
39955A | 0.0239 | 0.60706 | 41.375 | 1050.925 | Galv | G50 | AZ150 | REJECT TREAT 100% | 3290 | 1.492321 | 4PR1 | bare | Rust
39957A | 0.0239 | 0.60706 | 41.375 | 1050.925 | Galv | G50 | AZ150 | REJECT TREAT 100% | 3750 | 1.700973 | R1 | bare | Rust
39944A | 0.0239 | 0.60706 | 41.375 | 1050.925 | Galv | G50 | AZ150 | REJECT PAINT 100% | 2110 | 0.957081 | 4PR1 | CLASSIC BRONZE / BACKER | Rust
39944D | 0.0239 | 0.60706 | 41.375 | 1050.925 | Galv | G50 | AZ150 | REJECT TREAT 95% PAINT 5% | 2490 | 1.129446 | 4PR1 | CLASSIC BRONZE / BACKER | Rust
39954A | 0.0239 | 0.60706 | 41.375 | 1050.925 | Galv | G50 | AZ150 | REJECT TREAT 100% | 1480 | 0.6713175 | 4PR1 | Bare | rust
39956A | 0.0239 | 0.60706 | 41.375 | 1050.925 | Galv | G50 | AZ150 | REJECT BARE 100% | 3510 | 1.592111 | 4PR1 | Bare | Rust
39962C | 0.0239 | 0.60706 | 48 | 1219.2 | Galv | G50 | AZ150 | REJECT TREAT 100% | 2640 | 1.197485 | R1 | bare | rust
39965C | 0.0239 | 0.60706 | 48 | 1219.2 | Galv | G50 | AZ150 | REJECT TREAT 100% | 1740 | 0.7892517 | 4PR1 | bare | Rust
39963A | 0.0239 | 0.60706 | 48 | 1219.2 | Galv | G50 | AZ150 | REJECT TREAT 100% | 4645 | 2.106939 | 4PR1 | bare | Rust
39959A | 0.0239 | 0.60706 | 48 | 1219.2 | Galv | G50 | AZ150 | REJECT TREAT 95% PAINT 5% | 1730 | 0.7847157 | 4PR1 | Classic Bronze / Backer | Rust
46795C | 0.0239 | 0.60706 | 48 | 1219.2 | Galv | G50 | AZ150 | REJECT TREAT 100% | 3650 | 1.655614 | R1 | bare | Rust
37992 | 0.029 | 0.7366 | 46.25 | 1174.75 | Galv | G40 | AZ120 |  | 15750 | 7.144088 | R2 |  | mill denied their claim
37992A | 0.029 | 0.7366 | 46.25 | 1174.75 | Galv | G40 | AZ120 | REJECT TREAT 50% PAINT 50% | 6820 | 3.093504 | 4PR1 | 20040 Brown / Backer | Metal Rough/Grainy
43437F | 0.029 | 0.7366 | 48 | 1219.2 | Galv | G40 | AZ120 | REJECT BARE 50% PAINT 50% | 2150 | 0.9752248 | 4PR1 | CHARCOAL / Backer | Rust
254.2914
560616