## Sheet1
Coil No. | Grade | Thickness | Width | Weight | Pcs | YS | TS | EL | C | Si | Mn | P | Schwefel | Al
30R396484 | DC04 | 1.5 | 60 | 680 | 1 | 179 | 299 | 42,0 | 0,0620 | 0,0040 | 0,1790 | 0,0110 | 0,0086 | 0,0300
30R396481 | HC420LA | 2 | 70 | 1256 | 2 |  | 558 | 19,0 | 0,0810 | 0,0250 | 0,9933 | 0,0110 | 0,0033 | 0,0290
30R396716 | HC260LA | 1.4 | 155 | 1592 | 1 | 301 | 377 | 36,0 | 0,0300 | 0,0100 | 0,1900 | 0,0090 | 0,0080 | 0,0370
R30R396780 | DC04 | 1.75 | 90 | 978 | 3 | 165 | 279 | 50,0 | 0,0023 | 0,0010 | 0,0900 | 0,0095 | 0,0037
F302255216 | DC01 | 0.5 | 35 | 398 | 3 | 184 | 304 | 42,0 | 0,0200 | 0,0100 | 0,1800 | 0,0090 | 0,0050 | 0,0280
F302256394 | DC01 | 0.4 | 25 | 1112 | 1 | 186 | 309 | 43,0 | 0,0230 | 0,0110 | 0,2100 | 0,0120 | 0,0080 | 0,0370
F302268812 | DC01 | 1 | 55 | 525 | 2 | 166 | 301 | 43,6 | 0,0020 | 0,0030 | 0,2000 | 0,0130 | 0,0100 | 0,0500
F320123215 | DC01 | 0.4 | 30 | 757 | 5 | 242 | 349 | 38,0 | 0,0440 | 0,0050 | 0,2090 | 0,0070 | 0,0180 | 0,0330
F320123210 | DC01 | 0.4 | 20 | 343 | 4 | 242 | 349 | 38,0 | 0,0440 | 0,0050 | 0,2090 | 0,0070 | 0,0180 | 0,0330
R300039933 | S550MC | 2.5 | 290 | 4039 | 1 |  | 639 | 20,0 | 0,0620 | 0,0270 | 1,2200 | 0,0150 | 0,0013 | 0,0360
R30R396197 | S700MC | 2.5 | 104 | 1625 | 1 | 806 | 825 | 19,7 | 0,0800 | 0,0900 | 1,7600 | 0,0120 | 0,0030 | 0,0440
R30R396694 | S420MC | 3 | 80 | 1535 | 2 |  | 531 | 30,0 | 0,0660 | 0,0130 | 0,7200 | 0,0080 | 0,0006 | 0,0290
R30R396445 | DD11 | 2 | 240 | 2126 | 2 |  | 394 | 29,0 | 0,0930 | 0,0270 | 0,3149 | 0,0130 | 0,0018 | 0,0430
R30R396446 | DD11 | 2 | 240 | 2288 | 2 |  | 394 | 29,0 | 0,0930 | 0,0270 | 0,3149 | 0,0130 | 0,0018 | 0,0430
R30R396743 | DD13 | 3 | 80 | 1635 | 2 |  | 349 | 45,0 | 0,0410 | 0,0130 | 0,2200 | 0,0140 | 0,0005 | 0,0350
R30R396867 | DD11 | 1.5 | 70 | 426 | 1 | 294 | 366 | 30,8 | 0,0400 | 0,0070 | 0,2200 | 0,0060 | 0,0200 | 0,0400
R30R397268 | S235JC | 1.5 | 108 | 958 | 1 |  | 386 | 39,0 | 0,0700 | 0,0120 | 0,3900 | 0,0090 | 0,0055 | 0,0340
R305504384 | SS700MC | 5 | 365 | 6540 | 1 | 754 | 808 | 23,0 | 0,0620 | 0,0200 | 1,8400 | 0,0120 | 0,0020 | 0,0400
R30R394610 | C3 GI 50/50 | 1.6 | 190 | 2995 | 2 | 153 | 285 | 42,5 | 0,0020 | 0,0040 | 0,1230 | 0,0080 | 0,0060 | 0,0320
R30R396192 | C340LA GI 50/50 | 1.35 | 203 | 4380 | 1 | 408 | 484 | 24,4 | 0,0490 | 0,0530 | 1,3070 | 0,0040 | 0,0010 | 0,0540
R30R396374 | DX52D+ZA185MBC | 0.6 | 65 | 594 | 1 |  | 333 | 35,5 | 0,0020 | 0,0060 | 0,2500 | 0,0200 | 0,0080 | 0,0550
R30R396285 | C240LA GI 40/4 | 0.78 | 85 | 820 | 1 |  | 380 | 36,0 | 0,0660 | 0,0140 | 0,2500 | 0,0140 | 0,0070 | 0,0470
F320132090 | HX260LAD+Z100MA | 1.25 | 38 | 639 | 4 |  | 383 | 37,0 | 0,0750 | 0,0510 | 0,2300 | 0,0140 | 0,0060 | 0,0390
R300040034 | S390GD+Z275MA | 4 | 400 | 1950 | 1 |  | 526 | 27,0 | 0,0630 | 0,1940 | 0,7700 | 0,0210 | 0,0005 | 0,0360
R30R396676 | H340MC GI 50/50 | 3.5 | 135 | 1235 | 1 | 422 | 471 | 35,2 | 0,0650 | 0,0130 | 0,4200 | 0,0230 | 0,0030 | 0,0320
R30R396875 | HX340LAD+Z100MB | 1.25 | 65 | 1174 | 2 | 373 | 465 | 29,7 | 0,0780 | 0,0190 | 0,6610 | 0,0200 | 0,0050 | 0,0440
R30R396725 | C340LA GI 50/50 | 1.35 | 285 | 2560 | 1 | 410 | 484 | 21,1 | 0,0550 | 0,0100 | 0,3300 | 0,0120 | 0,0080 | 0,0380
F320109206 | HX420LAD+Z140MB | 2 | 1458 | 1384 | 24
R30R396870 | H340MC GI 50/50 | 3.5 | 218 | 2055 | 1 |  | 455 | 29,0 | 0,0610 | 0,1130 | 0,3700 | 0,0200 | 0,0005 | 0,0410
R30R397118 | HX340LAD+Z100MA | 2.5 | 70 | 535 | 1 |  | 461 | 29,0 | 0,0680 | 0,0350 | 0,3700 | 0,0090 | 0,0025 | 0,0350
R30R397364 | C330Y590T-DP GI 50/50 | 2 | 65 | 1014 | 2 | 375 | 626 | 25,0 | 0,0910 | 0,2210 | 1,8200 | 0,0140 | 0,0010 | 0,0400
R300040107 | DX51D+Z275MAC | 1.25 | 261 | 1560 | 2 | 271 | 347 | 39,0 | 0,0220 | 0,0140 | 0,2100 | 0,0080 | 0,0080 | 0,0530
R300040109 | DX51D+Z275MAC | 1.25 | 245 | 1474 | 2 | 271 | 347 | 39,0 | 0,0220 | 0,0140 | 0,2100 | 0,0080 | 0,0080 | 0,0530
R300037920 | DC03+ZE025025 | 0.3 | 325.5 | 2056 | 1 | 208 | 315 | 25,0 | 0,0270 | 0,0200 | 0,2100 | 0,0120 | 0,0050 | 0,0290
R30R395968 | DC01+ZE025025A | 1.2 | 65 | 304 | 2 | 208 | 341 | 39,0 | 0,0620 | 0,0720 | 0,2300 | 0,0170 | 0,0060 | 0,0410
U302362746 | DC03+ZE025025 | 0.3 | 301.4 | 1270 | 2 | 203 | 326 | 40,0 | 0,0260 | 0,0100 | 0,2100 | 0,0140 | 0,0100 | 0,0320
U302362745 | DC03+ZE025025 | 0.3 | 301.4 | 1266 | 2 | 203 | 326 | 40,0 | 0,0260 | 0,0100 | 0,2100 | 0,0140 | 0,0100 | 0,0320
U302364834 | DC03+ZE025025 | 0.3 | 49.2 | 118 | 1 | 203 | 326 | 40,0 | 0,0260 | 0,0100 | 0,2100 | 0,0140 | 0,0100 | 0,0320
R30R397327 | DC01+ZE025025 | 1 | 45 | 492 | 4 | 270 | 400 | 29,0 | 0,0620 | 0,0050 | 0,2070 | 0,0060 | 0,0030
R30R396480 | DX54D+AS120 | 0.6 | 85 | 912 | 2 | 179 | 312 | 38,3 | 0,0022 | 0,0060 | 0,0490 | 0,0096 | 0,0075 | 0,0260
R30R396771 | DX51D+AS120 | 0.75 | 60 | 556 | 1 | 185 | 327 | 36,6 | 0,0021 | 0,0020 | 0,0960 | 0,0109 | 0,0045 | 0,0290
R300040075 | DX53D+AS120 | 0.3 | 700 | 1970 | 1 | 163 | 306 | 28,8 | 0,0017 | 0,0050 | 0,1300 | 0,0080 | 0,0060 | 0,0290
R300040076 | DX53D+AS120 | 0.3 | 700 | 1042 | 1 | 163 | 306 | 28,8 | 0,0017 | 0,0050 | 0,1300 | 0,0080 | 0,0060 | 0,0290
F302351389 | DX53D+AS120 | 3 | 308 | 1475 | 1 | 272 | 378 | 32,0 | 0,0630 | 0,0140 | 0,2200 | 0,0150 | 0,0060 | 0,0330
F302351390 | DX53D+AS120 | 3 | 308 | 1490 | 1 | 272 | 378 | 32,0 | 0,0630 | 0,0140 | 0,2200 | 0,0150 | 0,0060 | 0,0330
F302351391 | DX53D+AS120 | 3 | 308 | 1490 | 1 | 272 | 378 | 32,0 | 0,0630 | 0,0140 | 0,2200 | 0,0150 | 0,0060 | 0,0330
F302351392 | DX53D+AS120 | 3 | 308 | 1480 | 1 | 272 | 378 | 32,0 | 0,0630 | 0,0140 | 0,2200 | 0,0150 | 0,0060 | 0,0330
U302369712 | DX52D+AS120 | 0.4 | 670 | 1616 | 1 | 152 | 304 | 47,0 | 0,0020 | 0,0040 | 0,1200 | 0,0080 | 0,0060 | 0,0240
U302369707 | DX52D+AS120 | 0.4 | 660 | 1594 | 1 | 152 | 304 | 47,0 | 0,0020 | 0,0040 | 0,1200 | 0,0080 | 0,0060 | 0,0240
R300038501 | DX54D+AS055 | 0.63 | 382.2 | 2350 | 1 | 153 | 315 | 43,0 | 0,0020 | 0,0210 | 0,1400 | 0,0100 | 0,0070 | 0,0360
R30R391966 | DX51D+AS120 | 0.88 | 220 | 1318 | 1 | 191 | 318 | 41,0 | 0,0018 | 0,0020 | 0,0930 | 0,0094 | 0,0049 | 0,0330
R30R391967 | DX51D+AS120 | 0.88 | 220 | 1250 | 1 | 191 | 318 | 41,0 | 0,0018 | 0,0020 | 0,0930 | 0,0094 | 0,0049 | 0,0330
R30R391964 | DX51D+AS120 | 0.88 | 220 | 1266 | 1 | 191 | 318 | 41,0 | 0,0018 | 0,0020 | 0,0930 | 0,0094 | 0,0049 | 0,0330
R30R391965 | DX51D+AS120 | 0.88 | 220 | 1346 | 1 | 191 | 318 | 41,0 | 0,0018 | 0,0020 | 0,0930 | 0,0094 | 0,0049 | 0,0330
F302267315 | DX53D+AS120 | 1 | 136 | 1472 | 4 | 180 | 308 | 42,2 | 0,0019 | 0,0030 | 0,0890 | 0,0098 | 0,0060 | 0,0270
R30R392809 | DX53D+AS120 | 0.6 | 210 | 1112 | 1 | 184 | 323 | 37,0 | 0,0017 | 0,0030 | 0,0450 | 0,0067 | 0,0053 | 0,0260
R30R392810 | DX53D+AS120 | 0.6 | 210 | 1120 | 1 | 184 | 323 | 37,0 | 0,0017 | 0,0030 | 0,0450 | 0,0067 | 0,0053 | 0,0260
R300039787 | DX56D+AS055 | 0.63 | 382.2 | 2835 | 1 | 155 | 315 | 42,0 | 0,0030 | 0,0040 | 0,1300 | 0,0100 | 0,0070 | 0,0340
R300039786 | DX56D+AS055 | 0.63 | 382.2 | 2855 | 1 | 160 | 313 | 44,0 | 0,0020 | 0,0040 | 0,1500 | 0,0080 | 0,0090 | 0,0380
R300039788 | DX56D+AS055 | 0.63 | 382.2 | 3055 | 1 | 160 | 313 | 44,0 | 0,0020 | 0,0040 | 0,1500 | 0,0080 | 0,0090 | 0,0380
R32R470922 | DX54D+AS080 | 0.8 | 94 | 296 | 0
R32R470923 | DX54D+AS080 | 0.8 | 94 | 296 | 0
R30R394702 | DX52D+AS120 | 1 | 60 | 274 | 1 | 176 | 317 | 39,2 | 0,0021 | 0,0020 | 0,0920 | 0,0100 | 0,0053 | 0,0250
R30R396373 | DX54D+AS080 | 0.4 | 110 | 1244 | 4 | 146 | 311 | 42,0 | 0,0020 | 0,0280 | 0,1000 | 0,0090 | 0,0050 | 0,0320
R32R472047 | DX52D+AS120 | 0.6 | 90 | 234 | 1 | 180 | 325 | 35,0 | 0,0020 | 0,0020 | 0,0500 | 0,0080 | 0,0058 | 0,0270
R32R472045 | DX52D+AS120 | 0.6 | 90 | 239 | 1 | 180 | 325 | 35,0 | 0,0020 | 0,0020 | 0,0500 | 0,0080 | 0,0058 | 0,0270
R32R472046 | DX52D+AS120 | 0.6 | 90 | 237 | 1 | 180 | 325 | 35,0 | 0,0020 | 0,0020 | 0,0500 | 0,0080 | 0,0058 | 0,0270
R32R472044 | DX52D+AS120 | 0.6 | 90 | 235 | 1 | 180 | 325 | 35,0 | 0,0020 | 0,0020 | 0,0500 | 0,0080 | 0,0058 | 0,0270
R32R472043 | DX52D+AS120 | 0.6 | 90 | 247 | 1 | 180 | 325 | 35,0 | 0,0020 | 0,0020 | 0,0500 | 0,0080 | 0,0058 | 0,0270
E300080808 | DX53D+AS120 | 0.4 | 83 | 805 | 4 | 188 | 303 | 28,1 | 0,0021 | 0,0040 | 0,1300 | 0,0070 | 0,0050 | 0,0250
R300040052 | DX53D+AS120 | 0.3 | 336 | 1284 | 2 | 144 | 287 | 24,4 | 0,0025 | 0,0050 | 0,1500 | 0,0080 | 0,0090 | 0,0310
R300040051 | DX53D+AS120 | 0.3 | 336 | 1260 | 2 | 186 | 306 | 23,8 | 0,0025 | 0,0050 | 0,1500 | 0,0080 | 0,0090 | 0,0310
R300040053 | DX53D+AS120 | 0.3 | 400 | 1290 | 1 | 179 | 294 | 23,5 | 0,0025 | 0,0050 | 0,1500 | 0,0080 | 0,0090 | 0,0310
R300040037 | DX53D+AS120 | 0.3 | 350 | 690 | 1 | 186 | 306 | 23,8 | 0,0025 | 0,0050 | 0,1500 | 0,0080 | 0,0090 | 0,0310
R300040038 | DX53D+AS120 | 0.3 | 630 | 1305 | 1 | 144 | 287 | 24,4 | 0,0025 | 0,0050 | 0,1500 | 0,0080 | 0,0090 | 0,0310
R300040039 | DX53D+AS120 | 0.3 | 350 | 683 | 1 | 144 | 287 | 24,4 | 0,0025 | 0,0050 | 0,1500 | 0,0080 | 0,0090 | 0,0310
R300040040 | DX53D+AS120 | 0.3 | 350 | 718 | 1 | 144 | 287 | 24,4 | 0,0025 | 0,0050 | 0,1500 | 0,0080 | 0,0090 | 0,0310
R300040036 | DX53D+AS120 | 0.3 | 350 | 680 | 1 | 186 | 306 | 23,8 | 0,0025 | 0,0050 | 0,1500 | 0,0080 | 0,0090 | 0,0310