## Tabelle1
Dia./mm | Length/mm | Weight/Kgs | Number of bundles | Quality-Grade | Shape
6.1 | 3000-4000 | 160 | 1 | C35 | round
6.92 | 3000-4000 | 50 | 1 | 11SMn30 | round
7 | 3000-4000 | 20 | 1 | 11SMn30 | round
7 | 3000-4000 | 34 | 1 | 11SMnPb37 | round
7.08 | 3000-4000 | 56 | 1 | 11SMnPb30 | round
7.08 | 3000-4000 | 1428 | 2 | S355 | round
7.1 | 3000-4000 | 88 | 1 | 11SMnPb30 | round
7.25 | 3000-4000 | 2236 | 1 | C45C | round
7.28 | 3000-4000 | 2686 | 2 | S355 | round
8.05 | 3000-4000 | 1000 | 2 | C35 | round
8.74 | 3000-4000 | 122 | 1 | C45 | round
9 | 3000-4000 | 5114 | 10 | S235 | round
9 | 3000-4000 | 2298 | 2 | S235JR | round
9.06 | 3000-4000 | 464 | 1 | C45 | round
10 | 3000-4000 | 714 | 1 | C15Pb | round
10.2 | 3000-4000 | 4184 | 2 | C15 | round
10.2 | 3000-4000 | 348 | 2 | C45Pb | round
10.28 | 3000-4000 | 578 | 1 | C15 | round
11 | 3000-4000 | 470 | 2 | S235 | round
11.2 | 3000-4000 | 2956 | 3 | 15S10 | round
11.2 | 3000-4000 | 602 | 2 | C45Pb | round
12 | 3000-4000 | 504 | 1 | 11SMnPb30 | hexagon
12 | 3000-4000 | 300 | 1 | C45Pb | hexagon
12.2 | 3000-4000 | 166 | 1 | C35Pb | round
13 | 3000-4000 | 4846 | 6 | C45Pb | hexagon
13.5 | 3000-4000 | 4617 | 3 | 16MnCr5 | round
13.5 | 3000-4000 | 406 | 1 | ST50-2 | round
13.9 | 3000-4000 | 904 | 1 | 45SICRV6 | hexagon
13.98 | 3000-4000 | 898 | 2 | 45SiCr16 | round
14 | 3000-4000 | 3024 | 5 | 35S20 | round
14 | 3000-4000 | 152 | 1 | C9D | round
14.28 | 3000-4000 | 394 | 2 | 11SMnPb30 | hexagon
15.7 | 3000-4000 | 410 | 1 | 8MnSi7 | round
15.95 | 3000-4000 | 336 | 1 | 60SPb20 | round
16 | 3000-4000 | 571 | 3 | 35S20 | round
16.2 | 3000-4000 | 742 | 1 | C15 | round
16.37 | 3000-4000 | 543 | 1 | RQST40 | round
16.44 | 3000-4000 | 11313 | 6 | S355 | round
16.5 | 3000-4000 | 922 | 2 | 35S20 | round
16.5 | 3000-4000 | 820 | 1 | 36MN6QT | round
17 | 3000-4000 | 330 | 1 | 11SMnPb30 | hexagon
17 | 3000-4000 | 386 | 1 | C15Pb | round
17 | 3000-4000 | 554 | 2 | C45 | round
18+17,0 | 3000-4000 | 570 | 2 | 11SMn30 | round
18.25 | 3000-4000 | 256 | 1 | 36MN6QT | round
18.4 | 3000-4000 | 160 | 1 | 11SMn30 | round
19 | 3000-4000 | 288 | 1 | 35S20 | round
19 | 3000-4000 | 592 | 1 | C35Pb | hexagon
19 | 3000-4000 | 394 | 1 | C35Pb | round
19.5 | 3000-4000 | 1498 | 2 | C10Pb | round
19.6 | 3000-4000 | 865 | 2 | C45Pb | round
20.8 | 3000-4000 | 374 | 1 | 11SMn30 | hexagon
21.93 | 3000-4000 | 900 | 1 | 36MN6QT | round
22.5 | 3000-4000 | 1676 | 2 | C10Pb | round
22.5 | 3000-4000 | 432 | 1 | C45 | round
23 | 3000-4000 | 6570 | 7 | C45 | round
23.5 | 3000-4000 | 366 | 1 | C45Pb | round
24 | 3000-4000 | 1280 | 2 | C35 | round
25.15 | 3000-4000 | 364 | 1 | C45Pb | hexagon
25.3 | 3000-4000 | 3142 | 3 | C45 | round
26 | 3000-4000 | 1354 | 2 | C15 | round
26 | 3000-4000 | 214 | 1 | C45Pb | round
26.9 | 3000-4000 | 356 | 1 | C35Pb | hexagon
27/26,0 | 3000-4000 | 448 | 1 | 11SMnPb30 | round
27/26,0 | 3000-4000 | 972 | 1 | 11SMnPb30 | round
27 | 3000-4000 | 6834 | 10 | 11SMnPb30 | round
27 | 3000-4000 | 4336 | 6 | C35Pb | hexagon
27 | 3000-4000 | 720 | 1 | SAE1215+C | round
28 | 3000-4000 | 184 | 1 | 11SMn30 | round
28 | 3000-4000 | 11682 | 16 | 11SMnPb30 | round
29 | 3000-4000 | 838 | 2 | 11SMn30 | hexagon
29.3 | 3000-4000 | 444 | 1 | 11SMnPb30 | round
29.75 | 3000-4000 | 2516 | 3 | 11SMnPb30 | hexagon
31 | 3000-4000 | 4478 | 6 | 11SMnPb30 | round
31 | 3000-4000 | 3374 | 4 | C10Pb | round
31.6 | 3000-4000 | 2006 | 2 | 11SMnPb30 | round
32 | 3000-4000 | 8532 | 12 | 11SMnPb30 | round
32 | 3000-4000 | 540 | 1 | C15 | hexagon
32 | 3000-4000 | 514 | 1 | C35Pb | round
33 | 3000-4000 | 366 | 1 | 11SMnPb30 | round
33 | 3000-4000 | 4932 | 5 | 46SPb20 | round
33 | 3000-4000 | 13032 | 13 | C10Pb | round
34 | 3000-4000 | 1086 | 1 | 11SMnPb30 | hexagon
34 | 3000-4000 | 40674 | 37 | 11SMnPb30 | round
34 | 3000-4000 | 690 | 1 | C15Pb | round
34.92 | 3000-4000 | 4088 | 4 | 11SMnPb30 | hexagon
35.3 | 3000-4000 | 7180 | 6 | 11SMnPb30 | round
36 | 3000-4000 | 1234 | 2 | C15PB | round
36.5 | 3000-4000 | 3220 | 3 | 11SMnPb30 | round
36.5 | 3000-4000 | 3010 | 3 | C10Pb | round
39 | 3000-4000 | 862 | 1 | 11SMnPb30 | round
41 | 3000-4000 | 9546 | 10 | C10Pb | round
|  | 218735 | 273