## 230 round
HEAT | DIA | GRADE | PCS | KG | MIN_LG | MAX_LG | REMARK | C | SI | MN | P | S | CR | NI | CU | AL | TI | MO | V | W | SN | ZR | B | AS | CO | NB | SB | PB | CA | H2 | N2 | O2
340621 | 230 | tube grade | 18 | 59913 | 10113 | 10246 | other | 0.3036 | 0.194 | 1.3433 | 0.0124 | 0.0082 | 0.3997 | 0.0337 | 0.0256 | 0.0317 | 0.0013 | 0.0072 | 0.0012 | 0 | 0.0006 |  | 0.0002 | 0.003 | 0.004 | 0.0008 | 0 | 0 | 0.0021 |  | 0.0052
340622 | 230 | tube grade | 17 | 56343 | 10119 | 10176 | other | 0.3057 | 0.2136 | 1.3621 | 0.0127 | 0.0097 | 0.3955 | 0.0264 | 0.0235 | 0.0268 | 0.0013 | 0.0073 | 0.0008 | 0 | 0.0005 |  | 0.0002 | 0.003 | 0.0039 | 0.0008 | 0 | 0 | 0.0019 |  | 0.0049
340929 | 230 | tube grade | 13 | 43223 | 10158 | 10211 | other | 0.3022 | 0.2048 | 1.3375 | 0.0151 | 0.0114 | 0.3807 | 0.0259 | 0.0273 | 0.029 | 0.0011 | 0.007 | 0.0009 | 0 | 0.0004 |  | 0.0002 | 0.003 | 0.004 | 0.0009 | 0 | 0 | 0.0016 |  | 0.0047
340929 | 230 | tube grade | 3 | 9854 | 10160 | 10208 | other | 0.3022 | 0.2048 | 1.3375 | 0.0151 | 0.0114 | 0.3807 | 0.0259 | 0.0273 | 0.029 | 0.0011 | 0.007 | 0.0009 | 0 | 0.0004 |  | 0.0002 | 0.003 | 0.004 | 0.0009 | 0 | 0 | 0.0016 |  | 0.0047
341695 | 230 | tube grade | 14 | 53680 | 11675 | 11828 | production parameter | 0.1518 | 0.1905 | 0.7182 | 0.0139 | 0.0095 | 0.0379 | 0.0217 | 0.0262 | 0.03 | 0.0009 | 0.0061 | 0.0012 | 0 | 0.001 |  | 0.0001 | 0.0043 | 0.0033 | 0.0004 | 0 | 0.0006 | 0.0009 |  | 0.0048
441817 | 230 | tube grade | 18 | 59892 | 10002 | 10244 | other | 0.3134 | 0.202 | 1.3555 | 0.0125 | 0.0098 | 0.4064 | 0.0402 | 0.0287 | 0.0204 | 0.0008 | 0.0101 | 0.0012 | 0 | 0.0008 |  | 0.0001 | 0.0028 | 0.0043 | 0.001 | 0 | 0 | 0.0026 |  | 0.0058
441818 | 230 | tube grade | 19 | 57195 | 6187 | 10186 | other | 0.3001 | 0.2071 | 1.35 | 0.015 | 0.0091 | 0.4034 | 0.0285 | 0.0262 | 0.024 | 0.0011 | 0.0062 | 0.0024 | 0 | 0.001 |  | 0.0002 | 0.003 | 0.0039 | 0.0015 | 0 | 0.0006 | 0.002 |  | 0.0054
442053 | 230 | tube grade | 18 | 59851 | 10157 | 10254 | other | 0.3006 | 0.2057 | 1.3373 | 0.0104 | 0.0104 | 0.3967 | 0.0195 | 0.0216 | 0.0349 | 0.0012 | 0.0053 | 0.0009 | 0.001 | 0 |  | 0.0003 | 0.0024 | 0.0033 | 0.0007 | 0 | 0 | 0.0025 |  | 0.0063
442054 | 230 | tube grade | 18 | 59704 | 10168 | 10248 | other | 0.3152 | 0.2042 | 1.3151 | 0.0137 | 0.0123 | 0.3971 | 0.0195 | 0.0196 | 0.0204 | 0.0012 | 0.0055 | 0.0008 | 0.0012 | 0.0008 |  | 0.0004 | 0.0025 | 0.0034 | 0.0008 | 0 | 0 | 0.002 |  | 0.0053
442106 | 230 | tube grade | 4 | 13403 | 10240 | 10242 | other | 0.2989 | 0.2088 | 1.3313 | 0.0139 | 0.0103 | 0.3744 | 0.0282 | 0.0254 | 0.0262 | 0.0013 | 0.0088 | 0.001 | 0 | 0.0005 |  | 0.0002 | 0.0033 | 0.0036 | 0.0009 | 0 | 0 | 0.002 |  | 0.0034
442106 | 230 | tube grade | 4 | 13195 | 10125 | 10170 | other | 0.2989 | 0.2088 | 1.3313 | 0.0139 | 0.0103 | 0.3744 | 0.0282 | 0.0254 | 0.0262 | 0.0013 | 0.0088 | 0.001 | 0 | 0.0005 |  | 0.0002 | 0.0033 | 0.0036 | 0.0009 | 0 | 0 | 0.002 |  | 0.0034
442106 | 230 | tube grade | 11 | 36563 | 10123 | 10205 | other | 0.2989 | 0.2088 | 1.3313 | 0.0139 | 0.0103 | 0.3744 | 0.0282 | 0.0254 | 0.0262 | 0.0013 | 0.0088 | 0.001 | 0 | 0.0005 |  | 0.0002 | 0.0033 | 0.0036 | 0.0009 | 0 | 0 | 0.002 |  | 0.0034
442231 | 230 | tube grade | 15 | 54360 | 11011 | 11192 | production parameter | 0.1721 | 0.209 | 1.0729 | 0.0162 | 0.0283 | 0.8858 | 0.0253 | 0.0306 | 0.025 | 0.0008 | 0.0076 | 0.0031 | 0 | 0.0012 |  | 0.0001 | 0.0031 | 0.0042 | 0.0008 | 0 | 0 | 0.0012 | 2.3 | 0.0069 | 0.0038
444002 | 230 | CF55B | 10 | 33265 | 10097 | 10185 | production parameter | 0.5106 | 0.2165 | 0.6542 | 0.0118 | 0.0106 | 0.2454 | 0.0128 | 0.0079 | 0.0358 | 0.0008 | 0.0023 | 0.0015 | 0 | 0 |  | 0.0019 | 0.0025 | 0.0023 | 0 | 0.0002 | 0.0004 | 0.0014 | 2.7 | 0.0053 | 0.0018
444003 | 230 | CF55B | 20 | 66480 | 10092 | 10167 | production parameter | 0.5159 | 0.2053 | 0.6441 | 0.0108 | 0.0095 | 0.2441 | 0.0166 | 0.0091 | 0.0275 | 0.0008 | 0.0022 | 0.0015 | 0 | 0 |  | 0.0019 | 0.0026 | 0.0024 | 0 | 0.0004 | 0.0003 | 0.0009 | 3 | 0.0062 | 0.0016
444004 | 230 | CF55B | 20 | 66470 | 10047 | 10180 | production parameter | 0.5222 | 0.2152 | 0.6712 | 0.0118 | 0.0096 | 0.2366 | 0.0129 | 0.0079 | 0.0341 | 0.0009 | 0.0026 | 0.0017 | 0 | 0 |  | 0.0018 | 0.0026 | 0.0024 | 0 | 0.0003 | 0.0006 | 0.0012 | 2.6 | 0.0056 | 0.0026
444005 | 230 | CF55B | 20 | 66470 | 10090 | 10179 | production parameter | 0.5283 | 0.2113 | 0.6586 | 0.0112 | 0.0091 | 0.2517 | 0.0149 | 0.0084 | 0.0396 | 0.001 | 0.0035 | 0.0017 | 0 | 0 |  | 0.0019 | 0.0028 | 0.0025 | 0 | 0.0006 | 0.0008 | 0.0012 | 2.5 | 0.0062 | 0.0018
444006 | 230 | CF55B | 16 | 53180 | 10091 | 10164 | production parameter | 0.5189 | 0.207 | 0.6421 | 0.0129 | 0.0103 | 0.242 | 0.0148 | 0.0074 | 0.0351 | 0.0008 | 0.0032 | 0.0024 | 0 | 0 |  | 0.002 | 0.0027 | 0.0023 | 0 | 0.0004 | 0.0008 | 0.0012 | 2.4 | 0.0042 | 0.0025
444007 | 230 | CF55B | 19 | 63155 | 10082 | 10168 | production parameter | 0.5181 | 0.2224 | 0.6412 | 0.0096 | 0.0094 | 0.2355 | 0.0125 | 0.0062 | 0.0341 | 0.0009 | 0.0029 | 0.0022 | 0 | 0 |  | 0.0017 | 0.0027 | 0.0023 | 0 | 0.0005 | 0.0014 | 0.0012 | 2.4 | 0.0044 | 0.0028
444008 | 230 | CF55B | 20 | 66485 | 10076 | 10165 | production parameter | 0.5135 | 0.2033 | 0.64 | 0.0131 | 0.0081 | 0.2377 | 0.0145 | 0.0069 | 0.0354 | 0.0007 | 0.0041 | 0.002 | 0 | 0 |  | 0.0018 | 0.0025 | 0.0022 | 0 | 0.0003 | 0.001 | 0.0007 | 2.2 | 0.0036 | 0.002
444009 | 230 | CF55B | 16 | 49970 | 5332 | 10145 | production parameter | 0.5114 | 0.2024 | 0.6405 | 0.0134 | 0.007 | 0.2372 | 0.0192 | 0.0103 | 0.0324 | 0.0009 | 0.0086 | 0.003 | 0 | 0 |  | 0.0017 | 0.0025 | 0.0027 | 0 | 0.0005 | 0.0016 | 0.0007 | 2.5 | 0.0049 | 0.002
444010 | 230 | CF55B | 14 | 44402 | 7923 | 10192 | production parameter | 0.5267 | 0.1999 | 0.6375 | 0.0128 | 0.0082 | 0.2333 | 0.0174 | 0.0055 | 0.0275 | 0.0009 | 0.0053 | 0.0024 | 0 | 0 |  | 0.0019 | 0.0026 | 0.0023 | 0 | 0.0003 | 0.0014 | 0.001 | 3.2 | 0.0038 | 0.0035
444143 | 230 | tube grade | 6 | 22970 | 11681 | 11755 | production parameter | 0.3094 | 0.2853 | 0.5087 | 0.0102 | 0.0025 | 0.9118 | 0.0233 | 0.0103 | 0.032 | 0.0013 | 0.448 | 0.0661 | 0.0012 | 0 |  | 0.0002 | 0.0031 | 0.0033 | 0.0014 | 0.0012 | 0.0006 | 0.0015 | 1.5 | 0.0076 | 0.0024
444320 | 230 | 37CRS4 | 16 | 43630 | 8327 | 8440 | production parameter | 0.3723 | 0.209 | 0.7337 | 0.0203 | 0.0264 | 1.0174 | 0.0262 | 0.0229 | 0.0568 | 0.0006 | 0.0053 | 0.0025 | 0 | 0.0006 |  | 0 | 0.0027 | 0.0037 | 0.0011 | 0.0025 | 0 | 0.0022 |  | 0.0051
|  | TOTAL |  | 1153653

## Square billet
HEAT | SIZE1 | SIZE2 | GRADE | PCS | KGS | MIN_LG | MAX_LG | REMARK | C | SI | MN | P | S | CR | NI | CU | AL | TI | MO | V | W | SN | ZR | B | AS | CO | NB | SB | PB | CA | H2 | N2 | O2
332240 | 150 | 150 | 37CR4 | 7 | 21212 | 17163 | 17255 | production parameter | 0.3923 | 0.0726 | 0.7889 | 0.0131 | 0.0093 | 1.0107 | 0.0205 | 0.0099 | 0.0291 | 0.0006 | 0.004 | 0.0023 | 0 | 0 |  | 0 | 0.0027 | 0.003 | 0 | 0 | 0 | 0.0013 |  | 0.0052 | 0.0039
338134 | 150 | 150 | 35B2 | 4 | 12246 | 17370 | 17426 | other | 0.3295 | 0.037 | 0.6783 | 0.0144 | 0.0092 | 0.0784 | 0.0308 | 0.0193 | 0.0453 | 0.0334 | 0.0059 | 0.0029 | 0 | 0.0001 |  | 0.0048 | 0.0031 | 0.0035 | 0 | 0 | 0 | 0.0025 |  | 0.0044
338135 | 150 | 150 | 35B2 | 7 | 20526 | 14961 | 17429 | other | 0.3293 | 0.05 | 0.6942 | 0.0131 | 0.0077 | 0.0732 | 0.0219 | 0.0166 | 0.0445 | 0.0381 | 0.0038 | 0.0032 | 0 | 0 |  | 0.0044 | 0.0028 | 0.0032 | 0 | 0 | 0 | 0.0023 |  | 0.0042
339855 | 190 | 190 | 34CRMO4 | 9 | 20128 | 7700 | 8100 | chemical compositon | 0.335 | 0.2662 | 0.8419 | 0.0112 | 0.0059 | 1.0834 | 0.0254 | 0.025 | 0.0229 | 0.0014 | 0.2336 | 0.0017 | 0 | 0.0011 | 0.0467 | 0.0001 | 0.0026 | 0.0047 | 0.0019 | 0 | 0 | 0.0022 |  | 0.008
339855 | 190 | 190 | 34CRMO4 | 15 | 33641 | 7600 | 8100 | chemical compositon | 0.335 | 0.2662 | 0.8419 | 0.0112 | 0.0059 | 1.0834 | 0.0254 | 0.025 | 0.0229 | 0.0014 | 0.2336 | 0.0017 | 0 | 0.0011 | 0.0467 | 0.0001 | 0.0026 | 0.0047 | 0.0019 | 0 | 0 | 0.0022 |  | 0.008
339857 | 190 | 190 | 34CRMO4 | 3 | 5265 | 3796 | 7580 | other | 0.3487 | 0.2606 | 0.8412 | 0.0079 | 0.0038 | 1.0849 | 0.0294 | 0.0117 | 0.0314 | 0.001 | 0.2488 | 0.0016 | 0 | 0 | 0.0392 | 0 | 0.002 | 0.0036 | 0.0018 | 0 | 0 | 0.0023 |  | 0.0058
339857 | 190 | 190 | 34CRMO4 | 1 | 2125 | 7645 | 7645 | other | 0.3487 | 0.2606 | 0.8412 | 0.0079 | 0.0038 | 1.0849 | 0.0294 | 0.0117 | 0.0314 | 0.001 | 0.2488 | 0.0016 | 0 | 0 | 0.0392 | 0 | 0.002 | 0.0036 | 0.0018 | 0 | 0 | 0.0023 |  | 0.0058
339858 | 190 | 190 | 34CRMO4 | 12 | 25772 | 6900 | 8100 | other | 0.3329 | 0.2694 | 0.8488 | 0.0088 | 0.0043 | 1.0957 | 0.026 | 0.0126 | 0.0358 | 0.0011 | 0.2417 | 0.0013 | 0 | 0 | 0.045 | 0 | 0.0021 | 0.0039 | 0.0015 | 0 | 0 | 0.0022 |  | 0.0057
339858 | 190 | 190 | 34CRMO4 | 10 | 22130 | 7400 | 8100 | other | 0.3329 | 0.2694 | 0.8488 | 0.0088 | 0.0043 | 1.0957 | 0.026 | 0.0126 | 0.0358 | 0.0011 | 0.2417 | 0.0013 | 0 | 0 | 0.045 | 0 | 0.0021 | 0.0039 | 0.0015 | 0 | 0 | 0.0022 |  | 0.0057
341651 | 150 | 150 | 16MNCR5 | 9 | 27136 | 17116 | 17307 | production parameter | 0.146 | 0.0832 | 1.0403 | 0.015 | 0.0144 | 0.9097 | 0.0364 | 0.0131 | 0.0534 | 0.001 | 0.0155 | 0.0028 | 0 | 0 |  | 0 | 0.0027 | 0.004 | 0.0018 | 0 | 0.001 | 0.0025 |  | 0.0072
343191 | 140 | 140 | RFE80 | 45 | 54013 | 7000 | 8000 | chemical compositon | 0.0275 | 0.0153 | 0.2489 | 0.0074 | 0.0067 | 0.0235 | 0.0258 | 0.0252 | 0.0374 | 0.0008 | 0.0051 | 0.0013 | 0 | 0.0007 |  | 0 | 0.0035 | 0.003 | 0.001 | 0.0011 | 0.0025 | 0.0002 |  | 0.005
422640 | 140 | 140 | 58CRMOV4 | 28 | 57388 | 13652 | 13940 | other | 0.5585 | 0.2352 | 0.817 | 0.0141 | 0.0084 | 0.9607 | 0.0189 | 0.0149 | 0.015 | 0.0017 | 0.1702 | 0.0891 | 0 | 0.0003 |  | 0.0001 | 0.0024 | 0.0031 | 0 | 0 | 0.0003 | 0.0014 |  | 0.0152
422642 | 140 | 140 | 58CRMOV4 | 24 | 47382 | 11471 | 13964 | other | 0.5521 | 0.2239 | 0.8261 | 0.0125 | 0.0086 | 0.9744 | 0.0231 | 0.0196 | 0.0187 | 0.0014 | 0.1728 | 0.0883 | 0 | 0.0008 |  | 0.0002 | 0.0029 | 0.0035 | 0 | 0 | 0.0006 | 0.0015 |  | 0.0084
429558 | 150 | 150 | 34CRNIMO6 | 2 | 3036 | 8562 | 8563 | other | 0.3731 | 0.1363 | 0.6569 | 0.013 | 0.0059 | 1.6193 | 1.5328 | 0.0111 | 0.0466 | 0.002 | 0.2403 | 0.0045 | 0.0005 | 0 |  | 0.0002 | 0.0028 | 0.0052 | 0 | 0 | 0 | 0.0018 | 2.8 | 0.0073 | 0.0016
443136 | 150 | 150 | 16MNCR5 | 20 | 60440 | 17288 | 17481 | production parameter | 0.154 | 0.0795 | 0.9533 | 0.009 | 0.0151 | 0.8549 | 0.0289 | 0.0265 | 0.0486 | 0.0006 | 0.0061 | 0.0025 | 0 | 0.0007 |  | 0 | 0.0033 | 0.0041 | 0.0007 | 0 | 0 | 0.0029 |  | 0.0073
443704 | 132 | 132 | C45E | 34 | 55707 | 11860 | 12140 | chemical compositon | 0.4705 | 0.2942 | 0.8993 | 0.0182 | 0.0053 | 0.0317 | 0.0134 | 0.0164 | 0.0299 | 0.0013 | 0.003 | 0.0016 | 0 | 0 |  | 0.0001 | 0.0028 | 0.0022 | 0.0009 | 0.0007 | 0.0003 | 0.0012 |  | 0.0045
444002 | 132 | 132 | CF55B | 10 | 16376 | 11961 | 12141 | production parameter | 0.5106 | 0.2165 | 0.6542 | 0.0118 | 0.0106 | 0.2454 | 0.0128 | 0.0079 | 0.0358 | 0.0008 | 0.0023 | 0.0015 | 0 | 0 |  | 0.0019 | 0.0025 | 0.0023 | 0 | 0.0002 | 0.0004 | 0.0014 | 2.7 | 0.0053 | 0.0018
444359 | 150 | 150 | 16MNCR5 | 8 | 24188 | 17234 | 17458 | production parameter | 0.1577 | 0.0864 | 0.979 | 0.0097 | 0.0149 | 0.8362 | 0.0219 | 0.023 | 0.0386 | 0.0026 | 0.0033 | 0.0029 | 0 | 0.0003 |  | 0.0001 | 0.0029 | 0.0037 | 0.0012 | 0.0023 | 0.0003 | 0.0024 |  | 0.0062
| TOTAL |  |  |  | 508711

## Rect.bloom
HEAT | SIZE1 | SIZE2 | GRADE | PCS | KGS | MIN_LG | MAX_LG | REMARK | C | SI | MN | P | S | CR | NI | CU | AL | TI | MO | V | SN | B | AS | CO | NB | PB | CA | H2 | N2 | O2
337442 | 360 | 270 | rail grade | 4 | 22535 | 5875 | 9230 | other | 0.7615 | 0.2158 | 0.8205 | 0.0147 | 0.0133 | 0.0155 | 0.0148 | 0.0104 | 0.001 | 0.0005 | 0.0029 | 0 | 0.0002 | 0.0002 | 0.0028 | 0.0029 | 0.0002 | 0.0013 | 0.0001 | 3.2 | 0.0052
337614 | 360 | 270 | rail grade | 4 | 30335 | 9967 | 10230 | other | 0.7879 | 0.2375 | 0.863 | 0.014 | 0.0103 | 0.0408 | 0.0169 | 0.0168 | 0.0013 | 0.0006 | 0.0034 | 0.0013 | 0.0004 | 0.0001 | 0.0031 | 0.0031 | 0.0002 | 0.0005 | 0 | 2.5 | 0.0057
337615 | 360 | 270 | rail grade | 4 | 28359 | 9289 | 9429 | other | 0.7704 | 0.2838 | 1.05 | 0.0152 | 0.0124 | 0.0525 | 0.018 | 0.0177 | 0.0013 | 0.0006 | 0.0039 | 0.0012 | 0.0009 | 0.0001 | 0.003 | 0.0033 | 0.0005 | 0.0011 | 0.0001 | 2.3 | 0.0065
337616 | 360 | 270 | rail grade | 4 | 20330 | 5267 | 9086 | other | 0.7959 | 0.2958 | 1.105 | 0.0152 | 0.0111 | 0.0524 | 0.0153 | 0.0126 | 0.0011 | 0.0007 | 0.0031 | 0.0013 | 0.0004 | 0.0002 | 0.0027 | 0.003 | 0.0008 | 0.0011 | 0 | 1.9 | 0.0069
337861 | 360 | 270 | rail grade | 1 | 7216 | 9520 | 9520 | other | 0.7873 | 0.2139 | 0.8303 | 0.0167 | 0.0114 | 0.0236 | 0.0156 | 0.016 | 0.0007 | 0.0003 | 0.0023 | 0.0007 | 0.0004 | 0.0002 | 0.003 | 0.0025 | 0 | 0 | 0 | 3 | 0.0057
337862 | 360 | 270 | rail grade | 1 | 7692 | 10160 | 10160 | other | 0.7853 | 0.216 | 0.8516 | 0.0175 | 0.012 | 0.02 | 0.0121 | 0.0115 | 0.0007 | 0.0003 | 0.0017 | 0.0006 | 0.0002 | 0.0002 | 0.0028 | 0.0021 | 0.0002 | 0 | 0 |  | 0.0051
338206 | 360 | 270 | rail grade | 2 | 14641 | 9637 | 9701 | other | 0.7609 | 0.2293 | 0.8612 | 0.0159 | 0.0134 | 0.0321 | 0.0205 | 0.0175 | 0.0008 | 0.0003 | 0.0034 | 0.0008 | 0.0008 | 0.0002 | 0.0032 | 0.0025 | 0.0006 | 0 | 0 | 2.2 | 0.0056
338310 | 360 | 270 | rail grade | 1 | 7395 | 9860 | 9860 | other | 0.7667 | 0.2145 | 0.8343 | 0.014 | 0.0152 | 0.0221 | 0.0163 | 0.0147 | 0.001 | 0.0003 | 0.0031 | 0.0007 | 0 | 0.0002 | 0.0034 | 0.0029 | 0 | 0 | 0 | 1.87 | 0.0063
338312 | 360 | 270 | rail grade | 1 | 7328 | 9770 | 9770 | other | 0.7733 | 0.217 | 0.841 | 0.0139 | 0.0163 | 0.0244 | 0.0147 | 0.0141 | 0.001 | 0.0009 | 0.0028 | 0.0007 | 0 | 0.0001 | 0.003 | 0.0028 | 0 | 0 | 0 | 2 | 0.0054 | 0.0008
338313 | 360 | 270 | rail grade | 2 | 9270 | 6100 | 6260 | other | 0.7677 | 0.2085 | 0.8205 | 0.0157 | 0.0127 | 0.0273 | 0.0146 | 0.0137 | 0.0011 | 0.0006 | 0.0028 | 0.0009 | 0 | 0.0001 | 0.0032 | 0.0027 | 0 | 0 | 0 | 2.8 | 0.0053 | 0.0009
338480 | 360 | 270 | rail grade | 3 | 18360 | 5856 | 9197 | other | 0.7573 | 0.1968 | 0.8376 | 0.0134 | 0.0139 | 0.0188 | 0.0136 | 0.009 | 0.0008 | 0.0003 | 0.0024 | 0.0009 | 0 | 0.0001 | 0.0025 | 0.0026 | 0 | 0 | 0 | 2 | 0.0047
338570 | 360 | 270 | rail grade | 2 | 13854 | 9144 | 9154 | other | 0.7625 | 0.1994 | 0.8697 | 0.014 | 0.012 | 0.0215 | 0.012 | 0.0072 | 0.0008 | 0.0005 | 0.0028 | 0 | 0 | 0.0001 | 0.0023 | 0.0026 | 0 | 0 | 0 | 1.9 | 0.0051 | 0.0013
338570 | 360 | 270 | rail grade | 1 | 6923 | 9144 | 9144 | other | 0.7625 | 0.1994 | 0.8697 | 0.014 | 0.012 | 0.0215 | 0.012 | 0.0072 | 0.0008 | 0.0005 | 0.0028 | 0 | 0 | 0.0001 | 0.0023 | 0.0026 | 0 | 0 | 0 | 1.9 | 0.0051 | 0.0013
339176 | 360 | 270 | rail grade | 9 | 57719 | 4400 | 9622 | chemical compositon | 0.5287 | 0.2528 | 0.9696 | 0.0148 | 0.0172 | 0.0309 | 0.0153 | 0.0158 | 0.0011 | 0.0005 | 0.0042 | 0.0897 | 0.0002 | 0.0001 | 0.0025 | 0.0028 | 0 | 0 | 0 | 1.33 | 0.0055
340009 | 390 | 283 | 42CRMOS4 | 9 | 67320 | 8698 | 8698 | production parameter | 0.4114 | 0.3102 | 0.8084 | 0.0168 | 0.0231 | 1.0451 | 0.0275 | 0.0103 | 0.03 | 0.0025 | 0.2177 | 0 | 0.0003 | 0.0002 | 0.0017 | 0.0033 | 0.0017 | 0 | 0.0012 | 3.5 | 0.0102 | 0.0016
340252 | 360 | 270 | rail grade | 3 | 22826 | 9932 | 10051 | production parameter | 0.7768 | 0.2756 | 1.0297 | 0.0164 | 0.0117 | 0.0437 | 0.0151 | 0.0197 | 0.0008 | 0.0005 | 0.0032 | 0.0012 | 0.0006 | 0.0001 | 0.0024 | 0.0028 | 0.0008 | 0.0007 | 0.0001 | 1.9 | 0.005
431475 | 390 | 283 | rail grade | 7 | 47535 | 7878 | 7924 | chemical compositon | 0.8528 | 0.2146 | 0.8483 | 0.0163 | 0.0119 | 0.0207 | 0.0129 | 0.0155 | 0.0014 | 0.0006 | 0.0025 | 0.0022 | 0.0003 | 0.0001 | 0.0033 | 0.0032 | 0 | 0.0005 | 0 | 1.1 | 0.0058
438833 | 360 | 270 | rail grade | 1 | 6822 | 9000 | 9000 | other | 0.7646 | 0.2161 | 0.8581 | 0.017 | 0.011 | 0.0425 | 0.0147 | 0.0109 | 0.0009 | 0.0003 | 0.0033 | 0.0008 | 0 | 0.0001 | 0.0025 | 0.0029 | 0 | 0 | 0 | 2.7 | 0.0053
439150 | 360 | 270 | rail grade | 2 | 12074 | 7877 | 8174 | other | 0.7789 | 0.2083 | 0.8333 | 0.0159 | 0.0141 | 0.0333 | 0.021 | 0.0187 | 0.0016 | 0.0014 | 0.0046 | 0 | 0.0004 | 0.0002 | 0.0036 | 0.0029 | 0.0002 | 0 | 0.0004 | 1.82 | 0.0045 | 0.0014
439346 | 360 | 270 | rail grade | 2 | 13816 | 9090 | 9090 | other | 0.7732 | 0.2047 | 0.8389 | 0.0117 | 0.0126 | 0.0286 | 0.0188 | 0.0173 | 0.0015 | 0.0006 | 0.0043 | 0 | 0.0007 | 0.0001 | 0.0033 | 0.0027 | 0.0003 | 0 | 0.0002 | 1.41 | 0.0045
439377 | 360 | 270 | rail grade | 3 | 20688 | 9144 | 9144 | other | 0.769 | 0.1992 | 0.8354 | 0.0139 | 0.0125 | 0.0252 | 0.0183 | 0.0129 | 0.0011 | 0.0005 | 0.0032 | 0 | 0.0001 | 0.0001 | 0.003 | 0.0025 | 0 | 0 | 0 | 1.89 | 0.0042 | 0.0007
439604 | 360 | 270 | rail grade | 4 | 34638 | 11205 | 11863 | other | 0.7573 | 0.2045 | 0.8415 | 0.0096 | 0.0123 | 0.0435 | 0.0192 | 0.0073 | 0.001 | 0.0006 | 0.0069 | 0 | 0 | 0.0001 | 0.0027 | 0.0025 | 0.0002 | 0 | 0.0001 | 2.1 | 0.0048
439606 | 360 | 270 | rail grade | 4 | 34324 | 11061 | 11762 | other | 0.7608 | 0.2164 | 0.8253 | 0.0125 | 0.0135 | 0.0708 | 0.0205 | 0.0164 | 0.0012 | 0.0008 | 0.0049 | 0 | 0.0003 | 0.0001 | 0.0031 | 0.0031 | 0.0002 | 0 | 0 | 2.1 | 0.0063
439774 | 360 | 270 | rail grade | 1 | 4173 | 5550 | 5550 | other | 0.7849 | 0.3031 | 1.0849 | 0.0171 | 0.0123 | 0.0488 | 0.0197 | 0.0171 | 0.0013 | 0.001 | 0.0046 | 0 | 0.0001 | 0.0002 | 0.0022 | 0.0028 | 0.0003 | 0 | 0 | 1.11 | 0.0045
440018 | 390 | 283 | rail grade | 3 | 21145 | 8186 | 8215 | production parameter | 0.4639 | 0.2529 | 1.2914 | 0.0269 | 0.0117 | 0.0379 | 0.0211 | 0.0204 | 0.0014 | 0.0008 | 0.009 | 0.1113 | 0.0006 | 0.0002 | 0.0028 | 0.0035 | 0.0006 | 0 | 0 | 1.1 | 0.0074
441555 | 390 | 283 | C4C | 9 | 46469 | 5414 | 7141 | chemical compositon | 0.0132 | 0.1389 | 0.3978 | 0.0067 | 0.007 | 0.0346 | 0.0112 | 0.0087 | 0.027 | 0.0193 | 0.0025 | 0.0013 | 0.0001 | 0 | 0.0021 | 0.0025 | 0.0311 | 0 | 0 |  | 0.0033
442522 | 360 | 270 | rail grade | 6 | 41458 | 9073 | 9899 | chemical compositon | 1.109 | 0.9627 | 1.2031 | 0.0108 | 0.0117 | 0.2821 | 0.0165 | 0.0118 | 0.0019 | 0.0018 | 0.0057 | 0.0611 | 0.0006 | 0.0006 | 0.0035 | 0.003 | 0.0012 | 0.0003 | 0 | 1.4 | 0.007
442528 | 390 | 283 | rail grade | 9 | 55031 | 6100 | 7250 | chemical compositon | 0.6969 | 0.2928 | 1.0858 | 0.0128 | 0.0151 | 0.0292 | 0.0225 | 0.016 | 0.0012 | 0.0009 | 0.0237 | 0 | 0.0003 | 0.0002 | 0.003 | 0.0029 | 0.0001 | 0.0001 | 0 | 1.1 | 0.0058 | 0.0009
442968 | 390 | 283 | rail grade | 11 | 62502 | 6544 | 6940 | chemical compositon | 0.4696 | 0.239 | 1.3041 | 0.0255 | 0.0159 | 0.0689 | 0.0197 | 0.016 | 0.001 | 0.0002 | 0.0248 | 0.1023 | 0.0001 | 0.0001 | 0.0031 | 0.0031 | 0 | 0 | 0 | 1 | 0.006
| TOTAL |  |  |  | 742778