## Tabelle1
stck | material | thickn. | width | length | weight | quality |  | COATG TOP | COATG BOTTOM | COLOR TOP/BOTTOM | Kohlenstoff | Silizium | Mangan | Phosphor | PseudoE.P+Si % | Schwefel | Aluminium | Titan | Niob | Vanadium | Bor | Stickstoff | Kupfer | Chrom | Nickel | Molybdän
1 | prepainted coil | 0.39 | 823 | coil | 6.73 | DX51D | DRY | 25 | 27 | WHITE / GREY-WHITE | 0,0370 | 0,0080 | 0,2400 | 0,0080 | 0,0160 | 0,0330 | 0,0006 | 0,0010 | 0,0010 | 0,0003 | 0,0036 | 0,0120 | 0,0180 | 0,0160 | 0,0010 | 0,0050
1 | prepainted coil | 0.58 | 1001 | coil | 6.92 | DX51D | DRY | 70 | 69 | WHITE / WHITE | 0,0580 | 0,0170 | 0,3700 | 0,0160 | 0,0330 | 0,0400 | 0,0004 | 0,0010 | 0,0010 | 0,0003 | 0,0064 | 0,0060 | 0,0400 | 0,0130 | 0,0025
1 | prepainted coil | 0.75 | 834 | coil | 6.35 | DX53D | DRY | 49 | 49 | WHITE / GOLD | 0,0016 | 0,0040 | 0,1500 | 0,0080 | 0,0120 | 0,0280 | 0,0660 | 0,0020 | 0,0020 | 0,0002 | 0,0016 | 0,0040 | 0,0200 | 0,0130 | 0,0020
1 | prepainted coil | 0.89 | 1242 | coil | 5.54 | DX51D | DRY | 25 | 26 | WHITE / GREY-WHITE | 0,0260 | 0,0070 | 0,2600 | 0,0070 | 0,0140 | 0,0310 | 0,0005 | 0,0010 | 0,0010 | 0,0003 | 0,0038 | 0,0070 | 0,0200 | 0,0140 | 0,0015 | 0,0040
1 | prepainted coil | 0.9 | 1412 | coil | 4.83 | DX53D | DRY | 49 | 48 | WHITE / GOLD | 0,0021 | 0,0050 | 0,1600 | 0,0070 | 0,0120 | 0,0290 | 0,0780 | 0,0010 | 0,0030 | 0,0002 | 0,0023 | 0,0100 | 0,0220 | 0,0170 | 0,0040 | 0,0050
1 | prepainted coil | 0.9 | 1390 | coil | 3.945 | DX53D | DRY | 49 | 48 | WHITE / GOLD | 0,0019 | 0,0030 | 0,1200 | 0,0070 | 0,0100 | 0,0310 | 0,0710 | 0,0010 | 0,0030 | 0,0002 | 0,0027 | 0,0090 | 0,0180 | 0,0160 | 0,0030 | 0,0040
1 | prepainted coil pvc | 0.6 | 1271 | coil | 4.395 | S220GD | DRY | 51 | 50 | WHITE / GREY | 0,0710 | 0,0780 | 0,2100 | 0,0120 | 0,0900 | 0,0380 | 0,0018 | 0,0010 | 0,0010 | 0,0001 | 0,0036 | 0,0190 | 0,0430 | 0,0350 | 0,0020 | 0,0030
1 | prepainted coil pvc | 0.6 | 1329 | coil | 4.075 | S220GD | DRY | 48 | 48 | WHITE / GREY | 0,0630 | 0,0770 | 0,2300 | 0,0130 | 0,0900 | 0,0490 | 0,0018 | 0,0010 | 0,0010 | 0,0003 | 0,0027 | 0,0050 | 0,0280 | 0,0100 | 0,0010 | 0,0040
1 | prepainted coil pvc | 0.6 | 1251 | coil | 4.97 | S220GD | DRY | 51 | 48 | WHITE / GREY | 0,0680 | 0,0720 | 0,2300 | 0,0110 | 0,0830 | 0,0380 | 0,0012 | 0,0010 | 0,0010 | 0,0001 | 0,0036 | 0,0190 | 0,0440 | 0,0290 | 0,0030 | 0,0070
9 |  |  |  |  | 47.755