## Sheet1
Heat | Wire rod diameter | Piece number | Weight | Tensile strength | C | Mn | Si | P | S | Cr | Cu | Ni | Ti | V | N | Alt | B | Alloyed steel
2711909633 | 5.5 | 90 | 1972 | 474 | 0.14 | 0.66 | 0.16 | 0.015 | 0.008 | 0.13 | 0.31 | 0.21 | - | 0.003 | 0.0068 | - | - | No
2811964133 | 5.5 | 34 | 1964 | 424 | 0.13 | 0.38 | 0.19 | 0.018 | 0.005 | 0.01 | 0 | 0.01 | 0.001 | - | 0.0039 | 0.04 | 0.0037 | Yes
2811925533 | 5.5 | 11 | 1945 | 429 | 0.14 | 0.38 | 0.08 | 0.013 | 0.005 | - | - | - | - | - | 0.0043 | 0.034 | - | No
2711926233 | 5.5 | 62 | 1971 | 512 | 0.07 | 1.41 | 0.84 | 0.016 | 0.008 | 0.01 | 0 | 0.01 | 0.001 | 0.003 | 0.0039 | 0.003 | 0.0001 | Yes
2711926233 | 5.5 | 85 | 1926 | 512 | 0.07 | 1.41 | 0.84 | 0.016 | 0.008 | 0.01 | 0 | 0.01 | 0.001 | 0.003 | 0.0039 | 0.003 | 0.0001 | Yes
2712023033 | 5.5 | 74 | 1960 | 453 | 0.12 | 0.64 | 0.16 | 0.016 | 0.017 | 0.01 | 0 | 0.01 | - | 0.002 | 0.0034 | 0.002 | - | No
2811919333 | 5.5 | 82 | 1828 | 363 | 0.04 | 0.29 | 0.17 | 0.015 | 0.008 | - | - | - | - | - | 0.0026 | 0.001 | 0.0046 | Yes
2811919533 | 5.5 | 14 | 1967 | 353 | 0.04 | 0.29 | 0.14 | 0.025 | 0.008 | - | - | - | - | - | 0.0032 | 0.001 | 0.0036 | Yes
2811996433 | 5.5 | 40 | 1981 | 353 | 0.05 | 0.27 | 0.17 | 0.022 | 0.012 | - | - | - | - | - | 0.0032 | 0.002 | 0.0043 | Yes
2711895032 | 5.5 | 106 | 2011 | 402 | 0.07 | 0.49 | 0.07 | 0.018 | 0.014 | 0.01 | 0 | 0.01 | 0.001 | 0.002 | 0.003 | 0.002 | - | No
2711725433 | 5.5 | 91 | 2002 | 428 | 0.13 | 0.37 | 0.18 | 0.017 | 0.006 | 0.01 | 0 | 0.01 | 0.001 | - | 0.0051 | 0.035 | 0.005 | Yes
2812002738 | 5.5 | 42 | 1981 | 435 | 0.14 | 0.43 | 0.01 | 0.015 | 0.007 | - | - | - | - | - | 0.0037 | 0.035 | - | No
2812052633 | 5.5 | 65 | 1983 | 424 | 0.14 | 0.39 | 0.17 | 0.022 | 0.007 | 0.01 | 0 | 0.01 | 0.001 | - | 0.0047 | 0.038 | 0.0053 | Yes
2711930833 | 5.5 | 14 | 1954 | 353 | 0.04 | 0.3 | 0.16 | 0.014 | 0.008 | - | - | - | - | - | 0.0048 | 0.008 | 0.0044 | Yes
2712033932 | 5.5 | 69 | 1968 | 401 | 0.07 | 0.52 | 0.06 | 0.012 | 0.011 | 0.01 | 0.01 | 0.02 | 0.001 | 0.002 | 0.0034 | 0.002 | - | No
2712033932 | 5.5 | 70 | 2001 | 401 | 0.07 | 0.52 | 0.06 | 0.012 | 0.011 | 0.01 | 0.01 | 0.02 | 0.001 | 0.002 | 0.0034 | 0.002 | - | No
2812045032 | 5.5 | 78 | 1974 | 401 | 0.07 | 0.52 | 0.06 | 0.012 | 0.015 | 0.01 | 0 | 0.01 | 0 | 0.002 | 0.0054 | 0.003 | - | No
2811818533 | 5.5 | 72 | 2006 | 518 | 0.07 | 1.41 | 0.85 | 0.016 | 0.01 | 0.01 | 0 | 0.01 | 0.001 | 0.004 | 0.0059 | 0.004 | 0.0002 | Yes
2712040832 | 5.5 | 33 | 1981 | 866 | 0.56 | 0.64 | 0.19 | 0.014 | 0.01 | 0.01 | 0 | 0.01 | - | - | 0.0017 | 0.001 | - | No
2712068633 | 5.5 | 91 | 1991 | 429 | 0.14 | 0.4 | 0.08 | 0.017 | 0.005 | - | - | - | - | - | 0.0044 | 0.033 | - | No
2812080933 | 5.5 | 51 | 2000 | 435 | 0.14 | 0.39 | 0.07 | 0.025 | 0.006 | - | - | - | - | - | 0.0055 | 0.028 | - | No
2712108432 | 5.5 | 47 | 1980 | 406 | 0.08 | 0.52 | 0.06 | 0.011 | 0.007 | 0.01 | 0 | 0.01 | 0 | 0.002 | 0.0034 | 0.002 | - | No
2712108432 | 5.5 | 49 | 1990 | 406 | 0.08 | 0.52 | 0.06 | 0.011 | 0.007 | 0.01 | 0 | 0.01 | 0 | 0.002 | 0.0034 | 0.002 | - | No
2712068833 | 5.5 | 8 | 2004 | 423 | 0.13 | 0.37 | 0.06 | 0.014 | 0.011 | - | - | - | - | - | 0.0054 | 0.034 | - | No
2712068834 | 5.5 | 33 | 2009 | 423 | 0.13 | 0.37 | 0.06 | 0.014 | 0.011 | - | - | - | - | - | 0.0054 | 0.034 | - | No
2812080933 | 5.5 | 28 | 1955 | 435 | 0.14 | 0.39 | 0.07 | 0.025 | 0.006 | - | - | - | - | - | 0.0055 | 0.028 | - | No
2811644205 | 5.5 | 41 | 1955 | 510 | 0.07 | 1.42 | 0.83 | 0.012 | 0.01 | 0.02 | 0.01 | 0.01 | 0.001 | 0.004 | 0.0029 | 0.003 | 0.0002 | Yes
2811644205 | 5.5 | 54 | 1922 | 510 | 0.07 | 1.42 | 0.83 | 0.012 | 0.01 | 0.02 | 0.01 | 0.01 | 0.001 | 0.004 | 0.0029 | 0.003 | 0.0002 | Yes
2811644205 | 5.5 | 55 | 1942 | 510 | 0.07 | 1.42 | 0.83 | 0.012 | 0.01 | 0.02 | 0.01 | 0.01 | 0.001 | 0.004 | 0.0029 | 0.003 | 0.0002 | Yes
2811644205 | 5.5 | 56 | 1928 | 510 | 0.07 | 1.42 | 0.83 | 0.012 | 0.01 | 0.02 | 0.01 | 0.01 | 0.001 | 0.004 | 0.0029 | 0.003 | 0.0002 | Yes
2811644205 | 5.5 | 77 | 1955 | 510 | 0.07 | 1.42 | 0.83 | 0.012 | 0.01 | 0.02 | 0.01 | 0.01 | 0.001 | 0.004 | 0.0029 | 0.003 | 0.0002 | Yes
2811644205 | 5.5 | 96 | 1953 | 510 | 0.07 | 1.42 | 0.83 | 0.012 | 0.01 | 0.02 | 0.01 | 0.01 | 0.001 | 0.004 | 0.0029 | 0.003 | 0.0002 | Yes
2711768134 | 5.5 | 58 | 1996 | 366 | 0.05 | 0.29 | 0.17 | 0.015 | 0.006 | - | - | - | - | - | 0.0025 | 0.002 | 0.0041 | Yes
2812033733 | 5.5 | 79 | 2014 | 1150 | 0.8 | 0.7 | 0.18 | 0.015 | 0.01 | 0.02 | 0 | 0.01 | - | - | 0.0048 | 0.002 | - | No
2712133233 | 5.5 | 29 | 1932 | 353 | 0.04 | 0.32 | 0.16 | 0.016 | 0.008 | - | - | - | - | - | 0.0035 | 0.003 | 0.0033 | Yes
2712137533 | 5.5 | 4 | 2009 | 802 | 0.47 | 0.64 | 0.18 | 0.016 | 0.005 | 0.01 | 0 | 0.01 | - | - | 0.003 | 0.027 | - | No
2812154134 | 5.5 | 71 | 2012 | 363 | 0.05 | 0.28 | 0.17 | 0.018 | 0.007 | - | - | - | - | - | 0.0035 | 0.007 | 0.0041 | Yes
2812200533 | 5.5 | 2 | 1992 | 353 | 0.04 | 0.28 | 0.16 | 0.013 | 0.009 | - | - | - | - | - | 0.0041 | 0.005 | 0.0053 | Yes
2812197833 | 5.5 | 92 | 1942 | 783 | 0.46 | 0.65 | 0.17 | 0.013 | 0.01 | 0.01 | 0 | 0.01 | - | - | 0.0034 | 0.024 | - | No
2812197333 | 5.5 | 6 | 1950 | 809 | 0.47 | 0.63 | 0.19 | 0.015 | 0.01 | 0.01 | 0 | 0.01 | - | - | 0.0059 | 0.037 | - | No
2812197333 | 5.5 | 8 | 1937 | 809 | 0.47 | 0.63 | 0.19 | 0.015 | 0.01 | 0.01 | 0 | 0.01 | - | - | 0.0059 | 0.037 | - | No
2812197333 | 5.5 | 9 | 1941 | 809 | 0.47 | 0.63 | 0.19 | 0.015 | 0.01 | 0.01 | 0 | 0.01 | - | - | 0.0059 | 0.037 | - | No
2812197333 | 5.5 | 12 | 1946 | 809 | 0.47 | 0.63 | 0.19 | 0.015 | 0.01 | 0.01 | 0 | 0.01 | - | - | 0.0059 | 0.037 | - | No
2812197333 | 5.5 | 16 | 1934 | 809 | 0.47 | 0.63 | 0.19 | 0.015 | 0.01 | 0.01 | 0 | 0.01 | - | - | 0.0059 | 0.037 | - | No
2812200733 | 5.5 | 106 | 2004 | 359 | 0.05 | 0.28 | 0.18 | 0.015 | 0.004 | - | - | - | - | - | 0.004 | 0.007 | 0.0047 | Yes
2712178433 | 5.5 | 92 | 1991 | 359 | 0.05 | 0.28 | 0.14 | 0.013 | 0.007 | - | - | - | - | - | 0.0041 | 0.003 | 0.0049 | Yes
2812043732 | 5.5 | 2 | 1981 | 401 | 0.08 | 0.49 | 0.07 | 0.019 | 0.015 | 0.01 | 0 | 0.01 | 0.001 | 0.002 | 0.0035 | 0.002 | - | No
2812199933 | 5.5 | 16 | 1971 | 359 | 0.05 | 0.27 | 0.16 | 0.016 | 0.009 | - | - | - | - | - | 0.006 | 0.007 | 0.0048 | Yes
2812199933 | 5.5 | 25 | 2005 | 359 | 0.05 | 0.27 | 0.16 | 0.016 | 0.009 | - | - | - | - | - | 0.006 | 0.007 | 0.0048 | Yes
2812036334 | 5.5 | 48 | 1913 | 648 | 0.33 | 0.66 | 0.17 | 0.014 | 0.016 | 0.01 | 0 | 0.01 | 0.001 | 0.002 | 0.0047 | 0.002 | - | No
2812197334 | 5.5 | 106 | 1943 | 806 | 0.47 | 0.63 | 0.19 | 0.015 | 0.01 | 0.01 | 0 | 0.01 | - | - | 0.0059 | 0.037 | - | No
2812199634 | 5.5 | 100 | 1992 | 366 | 0.06 | 0.28 | 0.18 | 0.011 | 0.003 | - | - | - | - | - | 0.0053 | 0.007 | 0.0044 | Yes
2812200233 | 5.5 | 51 | 1964 | 359 | 0.05 | 0.27 | 0.19 | 0.012 | 0.01 | - | - | - | - | - | 0.0059 | 0.007 | 0.0043 | Yes
2812224833 | 5.5 | 102 | 2005 | 353 | 0.04 | 0.29 | 0.17 | 0.015 | 0.006 | - | - | - | - | - | 0.0042 | 0.005 | 0.0036 | Yes
2812224833 | 5.5 | 104 | 1689 | 353 | 0.04 | 0.29 | 0.17 | 0.015 | 0.006 | - | - | - | - | - | 0.0042 | 0.005 | 0.0036 | Yes
2812224833 | 5.5 | 106 | 1989 | 353 | 0.04 | 0.29 | 0.17 | 0.015 | 0.006 | - | - | - | - | - | 0.0042 | 0.005 | 0.0036 | Yes
2812041434 | 5.5 | 30 | 1930 | 977 | 0.62 | 0.68 | 0.21 | 0.019 | 0.006 | 0.01 | 0 | 0.01 | 0.001 | 0.002 | 0.0019 | 0.001 | - | No
2812103132 | 5.5 | 32 | 1994 | 998 | 0.67 | 0.65 | 0.19 | 0.016 | 0.011 | 0.01 | 0 | 0.01 | 0.001 | - | 0.0034 | 0.003 | - | No
2812103132 | 5.5 | 33 | 1998 | 998 | 0.67 | 0.65 | 0.19 | 0.016 | 0.011 | 0.01 | 0 | 0.01 | 0.001 | - | 0.0034 | 0.003 | - | No
2812103132 | 5.5 | 72 | 1990 | 998 | 0.67 | 0.65 | 0.19 | 0.016 | 0.011 | 0.01 | 0 | 0.01 | 0.001 | - | 0.0034 | 0.003 | - | No
2712133233 | 5.5 | 55 | 1974 | 353 | 0.04 | 0.32 | 0.16 | 0.016 | 0.008 | - | - | - | - | - | 0.0035 | 0.003 | 0.0033 | Yes
2712152932 | 5.5 | 2 | 1989 | 969 | 0.63 | 0.68 | 0.182 | 0.018 | 0.014 | 0.02 | 0 | 0.01 | 0.001 | 0.003 | 0.003 | 0.001 | - | No
2812171332 | 5.5 | 85 | 1976 | 927 | 0.64 | 0.66 | 0.174 | 0.016 | 0.008 | 0.01 | 0 | 0.01 | 0.001 | 0.003 | 0.0028 | 0.001 | - | No
2712179134 | 5.5 | 100 | 1977 | 359 | 0.06 | 0.28 | 0.16 | 0.016 | 0.005 | - | - | - | - | - | 0.0034 | 0.006 | 0.004 | Yes
2712152933 | 5.5 | 76 | 1864 | 984 | 0.63 | 0.68 | 0.182 | 0.018 | 0.014 | 0.02 | 0 | 0.01 | 0.001 | 0.003 | 0.003 | 0.001 | - | No
2712152933 | 5.5 | 77 | 1969 | 984 | 0.63 | 0.68 | 0.182 | 0.018 | 0.014 | 0.02 | 0 | 0.01 | 0.001 | 0.003 | 0.003 | 0.001 | - | No
2712152933 | 5.5 | 85 | 1888 | 984 | 0.63 | 0.68 | 0.182 | 0.018 | 0.014 | 0.02 | 0 | 0.01 | 0.001 | 0.003 | 0.003 | 0.001 | - | No
2712205633 | 5.5 | 79 | 1991 | 346 | 0.04 | 0.29 | 0.16 | 0.015 | 0.008 | - | - | - | - | - | 0.0026 | 0.004 | 0.0036 | Yes
2712129933 | 5.5 | 17 | 1925 | 536 | 0.09 | 1.43 | 0.86 | 0.01 | 0.011 | 0.02 | 0 | 0.01 | 0.001 | 0.003 | 0.0043 | 0.002 | - | Yes
2712204333 | 5.5 | 70 | 1995 | 359 | 0.05 | 0.29 | 0.17 | 0.015 | 0.003 | - | - | - | - | - | 0.0033 | 0.005 | 0.0039 | Yes
2812224033 | 5.5 | 7 | 2091 | 353 | 0.04 | 0.27 | 0.16 | 0.015 | 0.01 | - | - | - | - | - | 0.0034 | 0.004 | 0.0031 | Yes
2812200934 | 5.5 | 58 | 1984 | 366 | 0.06 | 0.29 | 0.17 | 0.02 | 0.015 | - | - | - | - | - | 0.006 | 0.004 | 0.0058 | Yes
2812201033 | 5.5 | 102 | 1996 | 359 | 0.05 | 0.29 | 0.18 | 0.015 | 0.005 | - | - | - | - | - | 0.006 | 0.005 | 0.0047 | Yes
2812164132 | 5.5 | 99 | 1984 | 461 | 0.15 | 0.65 | 0.16 | 0.021 | 0.018 | 0.01 | 0 | 0.01 | - | 0.002 | 0.0028 | 0.003 | - | No
2712198134 | 5.5 | 37 | 1991 | 388 | 0.04 | 0.29 | 0.15 | 0.016 | 0.005 | - | - | - | - | - | 0.0022 | 0.002 | 0.0023 | Yes
2812043733 | 5.5 | 37 | 1988 | 401 | 0.08 | 0.49 | 0.07 | 0.019 | 0.015 | 0.01 | 0 | 0.01 | 0.001 | 0.002 | 0.0035 | 0.002 | - | No
2712197933 | 5.5 | 98 | 1990 | 359 | 0.04 | 0.33 | 0.18 | 0.021 | 0.005 | - | - | - | - | - | 0.0029 | 0.005 | 0.0039 | Yes
2712197933 | 5.5 | 101 | 2031 | 359 | 0.04 | 0.33 | 0.18 | 0.021 | 0.005 | - | - | - | - | - | 0.0029 | 0.005 | 0.0039 | Yes
2712089533 | 5.5 | 34 | 1965 | 1043 | 0.67 | 0.65 | 0.18 | 0.017 | 0.012 | 0.01 | 0 | 0.01 | 0.001 | - | 0.0033 | 0.001 | - | No
2712089533 | 5.5 | 36 | 1988 | 1043 | 0.67 | 0.65 | 0.18 | 0.017 | 0.012 | 0.01 | 0 | 0.01 | 0.001 | - | 0.0033 | 0.001 | - | No
2712089533 | 5.5 | 37 | 1990 | 1043 | 0.67 | 0.65 | 0.18 | 0.017 | 0.012 | 0.01 | 0 | 0.01 | 0.001 | - | 0.0033 | 0.001 | - | No
2712089533 | 5.5 | 62 | 1988 | 1043 | 0.67 | 0.65 | 0.18 | 0.017 | 0.012 | 0.01 | 0 | 0.01 | 0.001 | - | 0.0033 | 0.001 | - | No
2711741933 | 5.5 | 58 | 1625 | 1006 | 0.67 | 0.78 | 0.18 | 0.017 | 0.015 | 0.01 | 0 | 0.01 | - | 0.003 | 0.00225 | 0.001 | - | No
2711741933 | 5.5 | 59 | 1987 | 1006 | 0.67 | 0.78 | 0.18 | 0.017 | 0.015 | 0.01 | 0 | 0.01 | - | 0.003 | 0.00225 | 0.001 | - | No
2711741933 | 5.5 | 60 | 1949 | 1006 | 0.67 | 0.78 | 0.18 | 0.017 | 0.015 | 0.01 | 0 | 0.01 | - | 0.003 | 0.00225 | 0.001 | - | No
2712192533 | 5.5 | 85 | 1967 | 406 | 0.09 | 0.4 | 0.08 | 0.021 | 0.006 | - | - | - | - | - | 0.0048 | 0.042 | - | No
2712192533 | 5.5 | 86 | 1976 | 406 | 0.09 | 0.4 | 0.08 | 0.021 | 0.006 | - | - | - | - | - | 0.0048 | 0.042 | - | No
2812043734 | 5.5 | 75 | 1983 | 401 | 0.08 | 0.49 | 0.07 | 0.019 | 0.015 | 0.01 | 0 | 0.01 | 0.001 | 0.002 | 0.0035 | 0.002 | - | No
2812043734 | 5.5 | 76 | 1972 | 401 | 0.08 | 0.49 | 0.07 | 0.019 | 0.015 | 0.01 | 0 | 0.01 | 0.001 | 0.002 | 0.0035 | 0.002 | - | No
2711919832 | 5.5 | 35 | 1952 | 460 | 0.15 | 0.63 | 0.17 | 0.016 | 0.009 | 0.01 | 0 | 0.02 | - | 0.002 | 0.0054 | 0.003 | - | No
2711919832 | 5.5 | 98 | 1991 | 460 | 0.15 | 0.63 | 0.17 | 0.016 | 0.009 | 0.01 | 0 | 0.02 | - | 0.002 | 0.0054 | 0.003 | - | No
2812081035 | 5.5 | 67 | 1984 | 429 | 0.13 | 0.4 | 0.08 | 0.013 | 0.006 | - | - | - | - | - | 0.0051 | 0.027 | - | No
2711973035 | 5.5 | 86 | 1939 | 1067 | 0.73 | 0.74 | 0.18 | 0.016 | 0.013 | 0.01 | 0 | 0.01 | - | 0.003 | 0.0049 | 0.001 | - | No
2711973035 | 5.5 | 87 | 2008 | 1067 | 0.73 | 0.74 | 0.18 | 0.016 | 0.013 | 0.01 | 0 | 0.01 | - | 0.003 | 0.0049 | 0.001 | - | No
2711973035 | 5.5 | 88 | 1986 | 1067 | 0.73 | 0.74 | 0.18 | 0.016 | 0.013 | 0.01 | 0 | 0.01 | - | 0.003 | 0.0049 | 0.001 | - | No
2812251132 | 5.5 | 58 | 1928 | 1090 | 0.73 | 0.69 | 0.2 | 0.018 | 0.009 | 0.01 | 0 | 0.01 | - | 0.002 | 0.0032 | 0.002 | - | No
2812251132 | 5.5 | 59 | 2008 | 1090 | 0.73 | 0.69 | 0.2 | 0.018 | 0.009 | 0.01 | 0 | 0.01 | - | 0.002 | 0.0032 | 0.002 | - | No
2812251232 | 5.5 | 81 | 1976 | 1060 | 0.71 | 0.73 | 0.19 | 0.02 | 0.018 | 0.01 | 0 | 0.01 | - | 0.001 | 0.003 | 0.001 | - | No
2811664903 | 5.5 | 41 | 2012 | 359 | 0.05 | 0.34 | 0.09 | 0.018 | 0.008 | - | - | - | - | - | 0.0054 | 0.003 | 0.004 | Yes
2711692104 | 5.5 | 93 | 2025 | 353 | 0.03 | 0.35 | 0.07 | 0.019 | 0.008 | - | - | - | - | - | 0.0026 | 0.003 | 0.0034 | Yes
2812068435 | 5.5 | 28 | 1978 | 784 | 0.47 | 0.66 | 0.2 | 0.016 | 0.004 | 0.01 | 0 | 0.01 | 0.002 | 0.003 | 0.0027 | 0.033 | - | No
2812068435 | 5.5 | 29 | 1977 | 784 | 0.47 | 0.66 | 0.2 | 0.016 | 0.004 | 0.01 | 0 | 0.01 | 0.002 | 0.003 | 0.0027 | 0.033 | - | No
2812068435 | 5.5 | 30 | 1978 | 784 | 0.47 | 0.66 | 0.2 | 0.016 | 0.004 | 0.01 | 0 | 0.01 | 0.002 | 0.003 | 0.0027 | 0.033 | - | No
2812068435 | 5.5 | 32 | 1985 | 784 | 0.47 | 0.66 | 0.2 | 0.016 | 0.004 | 0.01 | 0 | 0.01 | 0.002 | 0.003 | 0.0027 | 0.033 | - | No
2812068435 | 5.5 | 37 | 1957 | 784 | 0.47 | 0.66 | 0.2 | 0.016 | 0.004 | 0.01 | 0 | 0.01 | 0.002 | 0.003 | 0.0027 | 0.033 | - | No
2812068435 | 5.5 | 44 | 1988 | 784 | 0.47 | 0.66 | 0.2 | 0.016 | 0.004 | 0.01 | 0 | 0.01 | 0.002 | 0.003 | 0.0027 | 0.033 | - | No
2812068435 | 5.5 | 45 | 1982 | 784 | 0.47 | 0.66 | 0.2 | 0.016 | 0.004 | 0.01 | 0 | 0.01 | 0.002 | 0.003 | 0.0027 | 0.033 | - | No
2812068435 | 5.5 | 47 | 1935 | 784 | 0.47 | 0.66 | 0.2 | 0.016 | 0.004 | 0.01 | 0 | 0.01 | 0.002 | 0.003 | 0.0027 | 0.033 | - | No
2812068435 | 5.5 | 54 | 1930 | 784 | 0.47 | 0.66 | 0.2 | 0.016 | 0.004 | 0.01 | 0 | 0.01 | 0.002 | 0.003 | 0.0027 | 0.033 | - | No
2812068435 | 5.5 | 55 | 1901 | 784 | 0.47 | 0.66 | 0.2 | 0.016 | 0.004 | 0.01 | 0 | 0.01 | 0.002 | 0.003 | 0.0027 | 0.033 | - | No
2812068435 | 5.5 | 58 | 1910 | 784 | 0.47 | 0.66 | 0.2 | 0.016 | 0.004 | 0.01 | 0 | 0.01 | 0.002 | 0.003 | 0.0027 | 0.033 | - | No
2812068435 | 5.5 | 59 | 1986 | 784 | 0.47 | 0.66 | 0.2 | 0.016 | 0.004 | 0.01 | 0 | 0.01 | 0.002 | 0.003 | 0.0027 | 0.033 | - | No
2812068435 | 5.5 | 62 | 1983 | 784 | 0.47 | 0.66 | 0.2 | 0.016 | 0.004 | 0.01 | 0 | 0.01 | 0.002 | 0.003 | 0.0027 | 0.033 | - | No
2812068435 | 5.5 | 63 | 1981 | 784 | 0.47 | 0.66 | 0.2 | 0.016 | 0.004 | 0.01 | 0 | 0.01 | 0.002 | 0.003 | 0.0027 | 0.033 | - | No
2812068435 | 5.5 | 73 | 1970 | 784 | 0.47 | 0.66 | 0.2 | 0.016 | 0.004 | 0.01 | 0 | 0.01 | 0.002 | 0.003 | 0.0027 | 0.033 | - | No
2812068435 | 5.5 | 74 | 1965 | 784 | 0.47 | 0.66 | 0.2 | 0.016 | 0.004 | 0.01 | 0 | 0.01 | 0.002 | 0.003 | 0.0027 | 0.033 | - | No
2812068435 | 5.5 | 75 | 1989 | 784 | 0.47 | 0.66 | 0.2 | 0.016 | 0.004 | 0.01 | 0 | 0.01 | 0.002 | 0.003 | 0.0027 | 0.033 | - | No
2812068435 | 5.5 | 76 | 1990 | 784 | 0.47 | 0.66 | 0.2 | 0.016 | 0.004 | 0.01 | 0 | 0.01 | 0.002 | 0.003 | 0.0027 | 0.033 | - | No
2812154233 | 5.5 | 1 | 1975 | 359 | 0.05 | 0.29 | 0.15 | 0.011 | 0.008 | - | - | - | - | - | 0.004 | 0.003 | 0.0046 | Yes
2811153404 | 5.5 | 20 | 1995 | 418 | 0.08 | 0.41 | 0.08 | 0.011 | 0.01 | 0.02 | 0.01 | 0.01 | - | 0.002 | 0.0027 | 0.002 | - | No
2811153404 | 5.5 | 57 | 1999 | 418 | 0.08 | 0.41 | 0.08 | 0.011 | 0.01 | 0.02 | 0.01 | 0.01 | - | 0.002 | 0.0027 | 0.002 | - | No
2811428304 | 5.5 | 52 | 1974 | 419 | 0.1 | 0.51 | 0.14 | 0.015 | 0.008 | 0.01 | 0 | 0.01 | 0.001 | 0.002 | 0.0047 | 0.004 | - | No
2811428304 | 5.5 | 53 | 1973 | 419 | 0.1 | 0.51 | 0.14 | 0.015 | 0.008 | 0.01 | 0 | 0.01 | 0.001 | 0.002 | 0.0047 | 0.004 | - | No
2811428304 | 5.5 | 54 | 1872 | 419 | 0.1 | 0.51 | 0.14 | 0.015 | 0.008 | 0.01 | 0 | 0.01 | 0.001 | 0.002 | 0.0047 | 0.004 | - | No
2811428304 | 5.5 | 62 | 1869 | 419 | 0.1 | 0.51 | 0.14 | 0.015 | 0.008 | 0.01 | 0 | 0.01 | 0.001 | 0.002 | 0.0047 | 0.004 | - | No
2711487503 | 5.5 | 36 | 1970 | 501 | 0.19 | 0.75 | 0.14 | 0.022 | 0.02 | 0.02 | 0 | 0.01 | - | - | 0.0046 | 0.003 | 0.0021 | Yes
2811486403 | 5.5 | 105 | 1983 | 559 | 0.2 | 0.78 | 0.14 | 0.018 | 0.022 | 0.02 | 0 | 0.01 | - | - | 0.0061 | 0.002 | 0.0018 | Yes
2812105837 | 5.5 | 56 | 1993 | 435 | 0.15 | 0.41 | 0.01 | 0.018 | 0.008 | - | - | - | - | - | 0.0029 | 0.044 | - | No
2812170432 | 5.5 | 77 | 1975 | 384 | 0.05 | 0.41 | 0.08 | 0.021 | 0.021 | - | - | - | - | - | 0.0027 | 0.002 | - | No
2812162832 | 5.5 | 15 | 1971 | 373 | 0.05 | 0.35 | 0.09 | 0.014 | 0.009 | 0.01 | 0 | 0.01 | - | - | 0.0035 | 0.003 | - | No
2812200533 | 5.5 | 13 | 1968 | 353 | 0.04 | 0.28 | 0.16 | 0.013 | 0.009 | - | - | - | - | - | 0.0041 | 0.005 | 0.0053 | Yes
2712176233 | 5.5 | 9 | 1946 | 792 | 0.46 | 0.65 | 0.18 | 0.011 | 0.006 | 0.01 | 0 | 0.01 | - | - | 0.0038 | 0.034 | - | No
2712175534 | 5.5 | 99 | 1940 | 838 | 0.48 | 0.63 | 0.19 | 0.014 | 0.002 | 0.01 | 0 | 0.01 | - | - | 0.0059 | 0.024 | - | No
2812170136 | 5.5 | 77 | 1992 | 512 | 0.17 | 0.65 | 0.17 | 0.021 | 0.005 | 0.02 | 0 | 0.02 | - | 0.003 | 0.0046 | 0.025 | - | No
2712197933 | 5.5 | 103 | 2008 | 359 | 0.04 | 0.33 | 0.18 | 0.021 | 0.005 | - | - | - | - | - | 0.0029 | 0.005 | 0.0039 | Yes
2712226333 | 5.5 | 90 | 1987 | 373 | 0.04 | 0.35 | 0.08 | 0.015 | 0.01 | 0.01 | 0 | 0.01 | - | - | 0.0059 | 0.002 | - | No
2711691703 | 5.5 | 13 | 1938 | 366 | 0.04 | 0.4 | 0.1 | 0.022 | 0.005 | - | - | - | - | - | 0.0051 | 0.002 | 0.0052 | Yes
2811664903 | 5.5 | 33 | 2020 | 359 | 0.05 | 0.34 | 0.09 | 0.018 | 0.008 | - | - | - | - | - | 0.0054 | 0.003 | 0.004 | Yes
2811818533 | 5.5 | 73 | 1937 | 518 | 0.07 | 1.41 | 0.85 | 0.016 | 0.01 | 0.01 | 0 | 0.01 | 0.001 | 0.004 | 0.0059 | 0.004 | 0.0002 | Yes
2712048534 | 5.5 | 94 | 1956 | 359 | 0.05 | 0.33 | 0.06 | 0.018 | 0.004 | - | - | - | - | - | 0.0041 | 0.002 | 0.0031 | Yes
2712048534 | 5.5 | 98 | 1967 | 359 | 0.05 | 0.33 | 0.06 | 0.018 | 0.004 | - | - | - | - | - | 0.0041 | 0.002 | 0.0031 | Yes
2812068435 | 5.5 | 46 | 1954 | 784 | 0.47 | 0.66 | 0.2 | 0.016 | 0.004 | 0.01 | 0 | 0.01 | 0.002 | 0.003 | 0.0027 | 0.033 | - | No
2812068435 | 5.5 | 50 | 1983 | 784 | 0.47 | 0.66 | 0.2 | 0.016 | 0.004 | 0.01 | 0 | 0.01 | 0.002 | 0.003 | 0.0027 | 0.033 | - | No
2712153132 | 5.5 | 100 | 1988 | 946 | 0.61 | 0.67 | 0.202 | 0.014 | 0.015 | 0.02 | 0 | 0.01 | 0.001 | 0.003 | 0.0027 | 0.001 | - | No
2812171332 | 5.5 | 11 | 1985 | 927 | 0.64 | 0.66 | 0.174 | 0.016 | 0.008 | 0.01 | 0 | 0.01 | 0.001 | 0.003 | 0.0028 | 0.001 | - | No
2812171332 | 5.5 | 12 | 1974 | 927 | 0.64 | 0.66 | 0.174 | 0.016 | 0.008 | 0.01 | 0 | 0.01 | 0.001 | 0.003 | 0.0028 | 0.001 | - | No
2812171332 | 5.5 | 15 | 1983 | 927 | 0.64 | 0.66 | 0.174 | 0.016 | 0.008 | 0.01 | 0 | 0.01 | 0.001 | 0.003 | 0.0028 | 0.001 | - | No
2812171332 | 5.5 | 16 | 1996 | 927 | 0.64 | 0.66 | 0.174 | 0.016 | 0.008 | 0.01 | 0 | 0.01 | 0.001 | 0.003 | 0.0028 | 0.001 | - | No
2812171332 | 5.5 | 21 | 1991 | 927 | 0.64 | 0.66 | 0.174 | 0.016 | 0.008 | 0.01 | 0 | 0.01 | 0.001 | 0.003 | 0.0028 | 0.001 | - | No
2812171332 | 5.5 | 22 | 1973 | 927 | 0.64 | 0.66 | 0.174 | 0.016 | 0.008 | 0.01 | 0 | 0.01 | 0.001 | 0.003 | 0.0028 | 0.001 | - | No
2812171332 | 5.5 | 25 | 1977 | 927 | 0.64 | 0.66 | 0.174 | 0.016 | 0.008 | 0.01 | 0 | 0.01 | 0.001 | 0.003 | 0.0028 | 0.001 | - | No
2812171332 | 5.5 | 37 | 2007 | 927 | 0.64 | 0.66 | 0.174 | 0.016 | 0.008 | 0.01 | 0 | 0.01 | 0.001 | 0.003 | 0.0028 | 0.001 | - | No
2812171332 | 5.5 | 50 | 1995 | 927 | 0.64 | 0.66 | 0.174 | 0.016 | 0.008 | 0.01 | 0 | 0.01 | 0.001 | 0.003 | 0.0028 | 0.001 | - | No
2812171332 | 5.5 | 69 | 1993 | 927 | 0.64 | 0.66 | 0.174 | 0.016 | 0.008 | 0.01 | 0 | 0.01 | 0.001 | 0.003 | 0.0028 | 0.001 | - | No
2812095732 | 6.5 | 44 | 1980 | 917 | 0.57 | 0.69 | 0.24 | 0.011 | 0.013 | 0.01 | 0 | 0.01 | - | - | 0.0057 | 0.004 | - | No
2812095732 | 6.5 | 46 | 2005 | 917 | 0.57 | 0.69 | 0.24 | 0.011 | 0.013 | 0.01 | 0 | 0.01 | - | - | 0.0057 | 0.004 | - | No
2712051533 | 6.5 | 37 | 1989 | 1127 | 0.83 | 0.7 | 0.19 | 0.011 | 0.009 | 0.01 | 0 | 0.01 | - | - | 0.0028 | 0.001 | - | No
2712051533 | 6.5 | 54 | 1988 | 1127 | 0.83 | 0.7 | 0.19 | 0.011 | 0.009 | 0.01 | 0 | 0.01 | - | - | 0.0028 | 0.001 | - | No
2712096132 | 6.5 | 46 | 1971 | 1103 | 0.81 | 0.69 | 0.18 | 0.014 | 0.009 | 0.02 | 0 | 0.01 | - | - | 0.0024 | 0.002 | - | No
2812039332 | 6.5 | 96 | 1952 | 931 | 0.61 | 0.64 | 0.19 | 0.017 | 0.007 | 0.01 | 0 | 0.02 | 0.001 | 0.002 | 0.0031 | 0.001 | - | No
2812039332 | 6.5 | 98 | 1963 | 931 | 0.61 | 0.64 | 0.19 | 0.017 | 0.007 | 0.01 | 0 | 0.02 | 0.001 | 0.002 | 0.0031 | 0.001 | - | No
2812054232 | 6.5 | 97 | 1938 | 1128 | 0.79 | 0.68 | 0.2 | 0.015 | 0.01 | 0.01 | 0 | 0.01 | - | - | 0.0034 | 0.003 | - | No
2812054232 | 6.5 | 98 | 1954 | 1128 | 0.79 | 0.68 | 0.2 | 0.015 | 0.01 | 0.01 | 0 | 0.01 | - | - | 0.0034 | 0.003 | - | No
2812109332 | 6.5 | 55 | 1998 | 1157 | 0.81 | 0.68 | 0.17 | 0.015 | 0.007 | 0.02 | 0 | 0.01 | - | - | 0.0028 | 0.002 | - | No
2812109332 | 6.5 | 56 | 1997 | 1157 | 0.81 | 0.68 | 0.17 | 0.015 | 0.007 | 0.02 | 0 | 0.01 | - | - | 0.0028 | 0.002 | - | No
2812182232 | 6.5 | 60 | 1971 | 1099 | 0.81 | 0.71 | 0.19 | 0.014 | 0.008 | 0.01 | 0 | 0.01 | - | - | 0.0027 | 0.002 | - | No
2812182232 | 6.5 | 62 | 1515 | 1099 | 0.81 | 0.71 | 0.19 | 0.014 | 0.008 | 0.01 | 0 | 0.01 | - | - | 0.0027 | 0.002 | - | No
2712111536 | 6.5 | 69 | 1964 | 871 | 0.55 | 0.63 | 0.21 | 0.011 | 0.011 | 0.01 | 0 | 0.01 | 0.002 | 0.002 | 0.0063 | 0.004 | 0.0001 | No
2812181935 | 6.5 | 70 | 1965 | 1107 | 0.8 | 0.68 | 0.18 | 0.015 | 0.009 | 0.01 | 0 | 0.01 | - | - | 0.0029 | 0.001 | - | No
2812241633 | 6.5 | 30 | 1996 | 1154 | 0.82 | 0.69 | 0.2 | 0.011 | 0.01 | 0.01 | 0 | 0.01 | - | - | 0.0031 | 0.003 | - | No
2812241633 | 6.5 | 31 | 1987 | 1154 | 0.82 | 0.69 | 0.2 | 0.011 | 0.01 | 0.01 | 0 | 0.01 | - | - | 0.0031 | 0.003 | - | No
2812241633 | 6.5 | 32 | 2004 | 1154 | 0.82 | 0.69 | 0.2 | 0.011 | 0.01 | 0.01 | 0 | 0.01 | - | - | 0.0031 | 0.003 | - | No
2712161932 | 6.5 | 57 | 1994 | 1077 | 0.79 | 0.69 | 0.17 | 0.015 | 0.014 | 0.01 | 0 | 0.01 | - | - | 0.0029 | 0.001 | - | No
2712161932 | 6.5 | 58 | 1995 | 1077 | 0.79 | 0.69 | 0.17 | 0.015 | 0.014 | 0.01 | 0 | 0.01 | - | - | 0.0029 | 0.001 | - | No
2712161932 | 6.5 | 60 | 1982 | 1077 | 0.79 | 0.69 | 0.17 | 0.015 | 0.014 | 0.01 | 0 | 0.01 | - | - | 0.0029 | 0.001 | - | No
2812242633 | 6.5 | 85 | 1980 | 1075 | 0.78 | 0.68 | 0.19 | 0.012 | 0.015 | 0.01 | 0 | 0.01 | - | - | 0.0042 | 0.002 | - | No
2812242633 | 6.5 | 86 | 2010 | 1075 | 0.78 | 0.68 | 0.19 | 0.012 | 0.015 | 0.01 | 0 | 0.01 | - | - | 0.0042 | 0.002 | - | No
2812242532 | 6.5 | 25 | 1999 | 1093 | 0.83 | 0.71 | 0.19 | 0.013 | 0.013 | 0.01 | 0 | 0.01 | - | - | 0.0036 | 0.002 | - | No
2812242532 | 6.5 | 90 | 2009 | 1093 | 0.83 | 0.71 | 0.19 | 0.013 | 0.013 | 0.01 | 0 | 0.01 | - | - | 0.0036 | 0.002 | - | No
2812242532 | 6.5 | 91 | 2007 | 1093 | 0.83 | 0.71 | 0.19 | 0.013 | 0.013 | 0.01 | 0 | 0.01 | - | - | 0.0036 | 0.002 | - | No
2812242532 | 6.5 | 92 | 2000 | 1093 | 0.83 | 0.71 | 0.19 | 0.013 | 0.013 | 0.01 | 0 | 0.01 | - | - | 0.0036 | 0.002 | - | No
2812248932 | 6.5 | 11 | 2011 | 1088 | 0.79 | 0.68 | 0.18 | 0.013 | 0.01 | 0.01 | 0 | 0.01 | - | - | 0.0021 | 0.002 | - | No
2812248932 | 6.5 | 13 | 1978 | 1088 | 0.79 | 0.68 | 0.18 | 0.013 | 0.01 | 0.01 | 0 | 0.01 | - | - | 0.0021 | 0.002 | - | No
2811547003 | 6.5 | 58 | 1882 | 409 | 0.07 | 0.44 | 0.08 | 0.02 | 0.01 | 0.01 | 0 | 0.01 | - | 0.002 | 0.0034 | 0.002 | - | No
2812109233 | 6.5 | 110 | 1988 | 1162 | 0.8 | 0.69 | 0.18 | 0.015 | 0.009 | 0.02 | 0 | 0.01 | - | - | 0.0038 | 0 | - | No
2812248932 | 6.5 | 102 | 2005 | 1088 | 0.79 | 0.68 | 0.18 | 0.013 | 0.01 | 0.01 | 0 | 0.01 | - | - | 0.0021 | 0.002 | - | No
2711709705 | 7 | 38 | 1955 | 473 | 0.08 | 0.82 | 0.11 | 0.073 | 0.022 | 0.02 | 0 | 0.01 | - | 0.004 | 0.0032 | 0.002 | - | No
2811818832 | 7 | 67 | 2009 | 370 | 0.05 | 0.36 | 0.09 | 0.023 | 0.019 | - | - | - | - | - | 0.0033 | 0.002 | - | No
2711709904 | 7 | 11 | 1909 | 474 | 0.08 | 0.78 | 0.12 | 0.078 | 0.021 | 0.02 | 0 | 0.01 | - | 0.004 | 0.0026 | 0.002 | - | No
2711709904 | 7 | 12 | 1914 | 474 | 0.08 | 0.78 | 0.12 | 0.078 | 0.021 | 0.02 | 0 | 0.01 | - | 0.004 | 0.0026 | 0.002 | - | No
2811977433 | 7 | 66 | 1902 | 468 | 0.08 | 0.79 | 0.12 | 0.076 | 0.026 | 0.02 | 0 | 0.01 | - | 0.003 | 0.0042 | 0 | - | No
2711918634 | 7 | 56 | 1901 | 474 | 0.08 | 0.78 | 0.12 | 0.075 | 0.027 | 0.02 | 0 | 0.02 | - | 0.003 | 0.003 | 0.001 | - | No
2711918634 | 7 | 58 | 1939 | 474 | 0.08 | 0.78 | 0.12 | 0.075 | 0.027 | 0.02 | 0 | 0.02 | - | 0.003 | 0.003 | 0.001 | - | No
2711918634 | 7 | 61 | 1918 | 474 | 0.08 | 0.78 | 0.12 | 0.075 | 0.027 | 0.02 | 0 | 0.02 | - | 0.003 | 0.003 | 0.001 | - | No
2711918634 | 7 | 63 | 1925 | 474 | 0.08 | 0.78 | 0.12 | 0.075 | 0.027 | 0.02 | 0 | 0.02 | - | 0.003 | 0.003 | 0.001 | - | No
2711918634 | 7 | 68 | 1926 | 474 | 0.08 | 0.78 | 0.12 | 0.075 | 0.027 | 0.02 | 0 | 0.02 | - | 0.003 | 0.003 | 0.001 | - | No
2711918634 | 7 | 69 | 1948 | 474 | 0.08 | 0.78 | 0.12 | 0.075 | 0.027 | 0.02 | 0 | 0.02 | - | 0.003 | 0.003 | 0.001 | - | No
2711918634 | 7 | 70 | 1916 | 474 | 0.08 | 0.78 | 0.12 | 0.075 | 0.027 | 0.02 | 0 | 0.02 | - | 0.003 | 0.003 | 0.001 | - | No
2711918634 | 7 | 100 | 1918 | 474 | 0.08 | 0.78 | 0.12 | 0.075 | 0.027 | 0.02 | 0 | 0.02 | - | 0.003 | 0.003 | 0.001 | - | No
2811977233 | 7 | 2 | 1919 | 472 | 0.08 | 0.81 | 0.12 | 0.077 | 0.019 | 0.02 | 0 | 0.01 | - | 0.004 | 0.0051 | 0 | - | No
2811977233 | 7 | 5 | 1940 | 472 | 0.08 | 0.81 | 0.12 | 0.077 | 0.019 | 0.02 | 0 | 0.01 | - | 0.004 | 0.0051 | 0 | - | No
2811977233 | 7 | 10 | 1938 | 472 | 0.08 | 0.81 | 0.12 | 0.077 | 0.019 | 0.02 | 0 | 0.01 | - | 0.004 | 0.0051 | 0 | - | No
2811977233 | 7 | 14 | 1964 | 472 | 0.08 | 0.81 | 0.12 | 0.077 | 0.019 | 0.02 | 0 | 0.01 | - | 0.004 | 0.0051 | 0 | - | No
2811977233 | 7 | 21 | 1946 | 472 | 0.08 | 0.81 | 0.12 | 0.077 | 0.019 | 0.02 | 0 | 0.01 | - | 0.004 | 0.0051 | 0 | - | No
2811977233 | 7 | 22 | 1951 | 472 | 0.08 | 0.81 | 0.12 | 0.077 | 0.019 | 0.02 | 0 | 0.01 | - | 0.004 | 0.0051 | 0 | - | No
2811977233 | 7 | 25 | 1932 | 472 | 0.08 | 0.81 | 0.12 | 0.077 | 0.019 | 0.02 | 0 | 0.01 | - | 0.004 | 0.0051 | 0 | - | No
2811977233 | 7 | 26 | 1945 | 472 | 0.08 | 0.81 | 0.12 | 0.077 | 0.019 | 0.02 | 0 | 0.01 | - | 0.004 | 0.0051 | 0 | - | No
2711709904 | 7 | 42 | 1951 | 474 | 0.08 | 0.78 | 0.12 | 0.078 | 0.021 | 0.02 | 0 | 0.01 | - | 0.004 | 0.0026 | 0.002 | - | No
2711709904 | 7 | 50 | 1950 | 474 | 0.08 | 0.78 | 0.12 | 0.078 | 0.021 | 0.02 | 0 | 0.01 | - | 0.004 | 0.0026 | 0.002 | - | No
2811977233 | 7 | 9 | 1933 | 472 | 0.08 | 0.81 | 0.12 | 0.077 | 0.019 | 0.02 | 0 | 0.01 | - | 0.004 | 0.0051 | 0 | - | No
2811977233 | 7 | 1 | 1936 | 472 | 0.08 | 0.81 | 0.12 | 0.077 | 0.019 | 0.02 | 0 | 0.01 | - | 0.004 | 0.0051 | 0 | - | No
2711973232 | 8 | 26 | 1967 | 1084 | 0.74 | 0.66 | 0.21 | 0.017 | 0.007 | 0.01 | 0 | 0.01 | 0.001 | - | 0.0029 | 0.002 | - | No
2711973232 | 8 | 27 | 2019 | 1084 | 0.74 | 0.66 | 0.21 | 0.017 | 0.007 | 0.01 | 0 | 0.01 | 0.001 | - | 0.0029 | 0.002 | - | No
2711973232 | 8 | 28 | 1986 | 1084 | 0.74 | 0.66 | 0.21 | 0.017 | 0.007 | 0.01 | 0 | 0.01 | 0.001 | - | 0.0029 | 0.002 | - | No
2711973232 | 8 | 29 | 1961 | 1084 | 0.74 | 0.66 | 0.21 | 0.017 | 0.007 | 0.01 | 0 | 0.01 | 0.001 | - | 0.0029 | 0.002 | - | No
2811708313 | 8 | 11 | 1933 | 437 | 0.15 | 0.41 | 0.02 | 0.015 | 0.007 | - | - | - | - | - | 0.0039 | 0.036 | - | No
2812121148 | 8 | 4 | 1968 | 335 | 0.03 | 0.24 | 0.01 | 0.009 | 0.006 | - | - | - | - | - | 0.0031 | 0.035 | - | No
2712155634 | 8 | 18 | 1999 | 1056 | 0.73 | 0.66 | 0.16 | 0.016 | 0.017 | 0.02 | 0 | 0.01 | 0.001 | - | 0.0027 | 0.001 | - | No
2712155634 | 8 | 19 | 2051 | 1056 | 0.73 | 0.66 | 0.16 | 0.016 | 0.017 | 0.02 | 0 | 0.01 | 0.001 | - | 0.0027 | 0.001 | = | No
2811627103 | 8 | 23 | 1994 | 1243 | 0.81 | 0.78 | 0.19 | 0.014 | 0.01 | 0.24 | 0 | 0.01 | 0.001 | 0.003 | 0.0037 | 0.002 | - | No
2811627103 | 8 | 24 | 1986 | 1243 | 0.81 | 0.78 | 0.19 | 0.014 | 0.01 | 0.24 | 0 | 0.01 | 0.001 | 0.003 | 0.0037 | 0.002 | - | No
2811627103 | 8 | 25 | 1869 | 1243 | 0.81 | 0.78 | 0.19 | 0.014 | 0.01 | 0.24 | 0 | 0.01 | 0.001 | 0.003 | 0.0037 | 0.002 | - | No
2812073933 | 9 | 4 | 1979 | 570 | 0.21 | 1.09 | 0.17 | 0.015 | 0.004 | 0.14 | 0 | 0.01 | - | - | 0.0052 | 0.04 | 0.0021 | Yes
2812073933 | 9 | 7 | 1992 | 570 | 0.21 | 1.09 | 0.17 | 0.015 | 0.004 | 0.14 | 0 | 0.01 | - | - | 0.0052 | 0.04 | 0.0021 | Yes
2812073933 | 9 | 8 | 1990 | 570 | 0.21 | 1.09 | 0.17 | 0.015 | 0.004 | 0.14 | 0 | 0.01 | - | - | 0.0052 | 0.04 | 0.0021 | Yes
2812073933 | 9 | 27 | 1971 | 570 | 0.21 | 1.09 | 0.17 | 0.015 | 0.004 | 0.14 | 0 | 0.01 | - | - | 0.0052 | 0.04 | 0.0021 | Yes
2812073933 | 9 | 31 | 1986 | 570 | 0.21 | 1.09 | 0.17 | 0.015 | 0.004 | 0.14 | 0 | 0.01 | - | - | 0.0052 | 0.04 | 0.0021 | Yes
2812073933 | 9 | 32 | 1994 | 570 | 0.21 | 1.09 | 0.17 | 0.015 | 0.004 | 0.14 | 0 | 0.01 | - | - | 0.0052 | 0.04 | 0.0021 | Yes
2812073933 | 9 | 54 | 1983 | 570 | 0.21 | 1.09 | 0.17 | 0.015 | 0.004 | 0.14 | 0 | 0.01 | - | - | 0.0052 | 0.04 | 0.0021 | Yes
2812073933 | 9 | 58 | 1986 | 570 | 0.21 | 1.09 | 0.17 | 0.015 | 0.004 | 0.14 | 0 | 0.01 | - | - | 0.0052 | 0.04 | 0.0021 | Yes
2812073933 | 9 | 59 | 1991 | 570 | 0.21 | 1.09 | 0.17 | 0.015 | 0.004 | 0.14 | 0 | 0.01 | - | - | 0.0052 | 0.04 | 0.0021 | Yes
2811484604 | 10 | 102 | 2008 | 378 | 0.07 | 0.35 | 0.12 | 0.016 | 0.011 | 0.02 | 0 | 0.01 | 0.001 | 0.002 | 0.0048 | 0.004 | - | No
2712000736 | 10 | 102 | 1981 | 635 | 0.29 | 0.83 | 0.26 | 0.019 | 0.004 | 0.34 | 0 | 0.01 | 0.031 | - | 0.0042 | 0.034 | 0.0022 | Yes
2711819234 | 14.5 | 93 | 2022 | 639 | 0.34 | 0.7 | 0.21 | 0.016 | 0.01 | 0.01 | 0 | 0.01 | 0.001 | 0.003 | 0.007 | 0.002 | - | No
2711819033 | 14.5 | 17 | 1999 | 631 | 0.34 | 0.68 | 0.2 | 0.017 | 0.02 | 0.01 | 0 | 0.01 | 0.001 | 0.003 | 0.0067 | 0.002 | - | No
2711819033 | 14.5 | 22 | 1990 | 631 | 0.34 | 0.68 | 0.2 | 0.017 | 0.02 | 0.01 | 0 | 0.01 | 0.001 | 0.003 | 0.0067 | 0.002 | - | No
2811963533 | 14.5 | 68 | 1959 | 603 | 0.34 | 0.66 | 0.19 | 0.016 | 0.014 | 0.02 | 0 | 0.01 | 0.001 | 0.002 | 0.0069 | 0.001 | - | No
2711819033 | 14.5 | 18 | 2015 | 631 | 0.34 | 0.68 | 0.2 | 0.017 | 0.02 | 0.01 | 0 | 0.01 | 0.001 | 0.003 | 0.0067 | 0.002 | - | No
2811682303 | 16 | 4 | 1999 | 469 | 0.17 | 0.74 | 0.17 | 0.015 | 0.009 | 0.02 | 0 | 0.01 | 0.001 | 0.003 | 0.0033 | 0.003 | - | No
2711791135 | 19 | 1 | 1994 | 463 | 0.17 | 0.72 | 0.08 | 0.014 | 0.005 | 0.02 | 0 | 0.01 | - | - | 0.0043 | 0.035 | - | No
2711791135 | 19 | 2 | 1978 | 463 | 0.17 | 0.72 | 0.08 | 0.014 | 0.005 | 0.02 | 0 | 0.01 | - | - | 0.0043 | 0.035 | - | No
474029