## Sheet1
Tag | Product | Gauge | T (MM) | Width | W (MM) | Weight | Wt (MT) | RB | source | PIW | YS | TS | Elong | C | Mn
37591 | Gneal | 0.0232 | 0.58928 | 52.62 | 1336.548 | 4150 | 1.882411 | 92 | 1 | 79 | 46189 | 98971 | 25.3 | 0.084 | 1.93
36955 | Gneal | 0.0239 | 0.60706 | 46.81 | 1188.974 | 6730 | 3.05268 | 80 | 1 | 144 | 49791 | 68712 | 31.5 | 0.105 | 1.266
36956 | Gneal | 0.0239 | 0.60706 | 46.81 | 1188.974 | 8220 | 3.728534 | 80 | 1 | 176 | 49791 | 68712 | 31.5 | 0.105 | 1.266
36994 | Gneal | 0.026 | 0.6604 | 52.75 | 1339.85 | 8490 | 3.851004 | 81 | 1 | 161 | 49675 | 69532 | 28.9 | 0.091 | 1.442
37432 | Gneal | 0.026 | 0.6604 | 52.81 | 1341.374 | 5750 | 2.608159 | 81 | 1 | 109 | 58974 | 69624 | 30.8 | 0.09 | 1.348
37349 | Gneal | 0.0262 | 0.66548 | 35.62 | 904.748 | 6200 | 2.812276 | 78 | 1 | 174 | 22402 | 43569 | 47.5 | 0.001 | 0.103
37088 | Gneal | 0.0265 | 0.6731 | 52.13 | 1324.102 | 4320 | 1.959521 | 87 | 1 | 83 | 66303 | 87647 | 23.5 | 0.074 | 1.957
37532 | Gneal | 0.0274 | 0.69596 | 53.18 | 1350.772 | 8340 | 3.782965 | 90 | 1 | 157 | 60948 | 90042 | 23.7 | 0.065 | 1.924
37566 | Gneal | 0.0274 | 0.69596 | 53.19 | 1351.026 | 7080 | 3.211438 | 86 | 1 | 133 | 60918 | 92382 | 24.7 | 0.067 | 1.903
36805 | Gneal | 0.0277 | 0.70358 | 58.38 | 1482.852 | 10770 | 4.885196 | 91 | 1 | 184 | 69610 | 94595 | 23.7 | 0.072 | 1.91
37551 | Gneal | 0.03 | 0.762 | 41.5 | 1054.1 | 7160 | 3.247725 | 80 | 1 | 173 | 48729 | 69188 | 31.7 | 0.103 | 1.372
37125 | Gneal | 0.0301 | 0.76454 | 41.5 | 1054.1 | 7750 | 3.515345 | 78 | 1 | 187 | 49954 | 67675 | 32.5 | 0.095 | 1.294
35688 | Trans | 0.0308 | 0.78232 | 70.63 | 1794.002 | 6840 | 3.102576 | 38 | 2 | 97 |  |  |  | 0.003 | 0.12
35683 | Trans | 0.0312 | 0.79248 | 69.3 | 1760.22 | 5440 | 2.467545 | 58 | 1 | 78 | 30957 | 51411 | 43.5 | 0.002 | 0.524
37478 | Gneal | 0.0313 | 0.79502 | 36.06 | 915.924 | 7560 | 3.429162 | 85 | 1 | 210 | 54415 | 84817 | 28.3 | 0.069 | 1.864
36291 | Trans | 0.0313 | 0.79502 | 69.35 | 1761.49 | 4090 | 1.855195 | 63 | 1 | 59 | 38104 | 51540 | 44 | 0.002 | 0.493
37590 | Gneal | 0.0321 | 0.81534 | 61.18 | 1553.972 | 5720 | 2.594551 | 93 | 1 | 93 | 48521 | 93647 | 26.3 | 0.086 | 1.831
37175 | Gneal | 0.0322 | 0.81788 | 56.95 | 1446.53 | 9470 | 4.295525 | 87 | 1 | 166 | 58646 | 85953 | 24.2 | 0.064 | 1.97
36288 | Trans | 0.0324 | 0.82296 | 65.88 | 1673.352 | 7100 | 3.22051 | 40 | 1 | 108 | 21364 | 44795 | 49.7 | 0.004 | 0.062
36678 | HDGalv | 0.033 | 0.8382 | 45.5 | 1155.7 | 5215 | 2.365487 | 66 | 1 | 115 | 45933 | 59360 | 38.2 | 0.112 | 0.346
37036 | Gneal | 0.0332 | 0.84328 | 51.25 | 1301.75 | 4430 | 2.009417 | 94 | 1 | 86 | 58747 | 105268 | 21.6 | 0.083 | 1.938
37562 | Gneal | 0.0333 | 0.84582 | 51.31 | 1303.274 | 5840 | 2.648983 | 90 | 1 | 114 | 46044 | 89250 | 25.8 | 0.071 | 1.801
37563 | Gneal | 0.0333 | 0.84582 | 51.31 | 1303.274 | 7000 | 3.17515 | 90 | 1 | 136 | 46044 | 89250 | 25.8 | 0.071 | 1.801
37564 | Gneal | 0.0333 | 0.84582 | 51.31 | 1303.274 | 4640 | 2.104671 | 90 | 1 | 90 | 47770 | 90667 | 26.9 | 0.071 | 1.801
36953 | Gneal | 0.0333 | 0.84582 | 51.33 | 1303.782 | 6870 | 3.116183 | 91 | 1 | 134 | 49531 | 93105 | 24.7 | 0.084 | 1.846
37336 | Gneal | 0.0334 | 0.84836 | 51.31 | 1303.274 | 5710 | 2.590016 | 88 | 1 | 111 | 46124 | 91057 | 25.9 | 0.075 | 1.852
37402 | Gneal | 0.0334 | 0.84836 | 51.32 | 1303.528 | 5830 | 2.644447 | 88 | 1 | 114 | 43904 | 86857 | 28.6 | 0.077 | 1.833
37403 | Gneal | 0.0334 | 0.84836 | 51.32 | 1303.528 | 7700 | 3.492665 | 88 | 1 | 150 | 43904 | 86857 | 28.6 | 0.077 | 1.833
37046 | Gneal | 0.0341 | 0.86614 | 40.56 | 1030.224 | 6040 | 2.739701 | 46 | 1 | 149 | 23299 | 44139 | 48.1 | 0.002 | 0.093
37047 | Gneal | 0.0341 | 0.86614 | 40.56 | 1030.224 | 5790 | 2.626303 | 46 | 1 | 143 | 23067 | 43951 | 47.9 | 0.002 | 0.113
36952 | Gneal | 0.0341 | 0.86614 | 40.56 | 1030.224 | 8750 | 3.968938 | 48 | 1 | 216 | 23526 | 44242 | 47.5 | 0.003 | 0.116
37260 | Gneal | 0.0346 | 0.87884 | 44.38 | 1127.252 | 7770 | 3.524417 | 78 | 1 | 175 | 49728 | 68647 | 31.9 | 0.09 | 1.347
36718 | Gneal | 0.0351 | 0.89154 | 57.06 | 1449.324 | 6090 | 2.762381 | 77 | 1 | 107 | 52917 | 69815 | 32.3 | 0.095 | 1.316
37359 | Gneal | 0.0351 | 0.89154 | 57.06 | 1449.324 | 7230 | 3.279477 | 80 | 1 | 127 | 57160 | 67730 | 31.9 | 0.079 | 1.35
37520 | Gneal | 0.0352 | 0.89408 | 57.06 | 1449.324 | 11400 | 5.170959 | 80 | 1 | 200 | 50854 | 68095 | 32 | 0.092 | 1.348
37514 | Gneal | 0.0352 | 0.89408 | 57.12 | 1450.848 | 4580 | 2.077456 | 78 | 1 | 80 | 49940 | 66719 | 32.6 | 0.086 | 1.246
37202 | Gneal | 0.0353 | 0.89662 | 47 | 1193.8 | 4230 | 1.918698 | 89 | 1 | 90 | 63620 | 93008 | 25.6 | 0.07 | 1.976
37565 | Gneal | 0.0353 | 0.89662 | 62.43 | 1585.722 | 6580 | 2.984641 | 88 | 1 | 105 | 46185 | 95203 | 26.3 | 0.08 | 1.783
36438 | HDGalv | 0.0362 | 0.91948 | 48.75 | 1238.25 | 4520 | 2.05024 | 95 | 1 | 93 | 100690 | 100696 | 11.4 | 0.037 | 0.305
36991 | Gneal | 0.0368 | 0.93472 | 44.19 | 1122.426 | 9255 | 4.198002 | 90 | 3 | 209
36803 | Gneal | 0.0384 | 0.97536 | 54.75 | 1390.65 | 10800 | 4.898803 | 88 | 1 | 197 | 57538 | 86764 | 25.5 | 0.074 | 1.903
36070 | Gneal | 0.0384 | 0.97536 | 55.13 | 1400.302 | 10390 | 4.71283 | 88 | 1 | 188 | 48977 | 92545 | 26.4 | 0.079 | 1.83
37270 | Gneal | 0.0385 | 0.9779 | 39.25 | 996.95 | 7420 | 3.365659 | 89 | 1 | 189 | 60383 | 88140 | 24.7 | 0.069 | 1.96
37531 | Gneal | 0.0385 | 0.9779 | 58 | 1473.2 | 4240 | 1.923234 | 87 | 1 | 73 | 61530 | 91268 | 26.6 | 0.07 | 1.924
37516 | Gneal | 0.0386 | 0.98044 | 53.75 | 1365.25 | 8940 | 4.055121 | 89 | 1 | 166 | 58679 | 89095 | 25.9 | 0.07 | 1.942
36982 | Gneal | 0.0387 | 0.98298 | 51.87 | 1317.498 | 6170 | 2.798668 | 86 | 1 | 119 | 66526 | 92710 | 26.4 | 0.074 | 1.957
37382 | Gneal | 0.0389 | 0.98806 | 63.5 | 1612.9 | 8280 | 3.755749 | 90 | 1 | 130 | 55612 | 88758 | 26.2 | 0.067 | 2.09
37407 | Gneal | 0.0389 | 0.98806 | 63.5 | 1612.9 | 8340 | 3.782965 | 91 | 1 | 131 | 56517 | 89265 | 25.4 | 0.067 | 2.09
36615 | Gneal | 0.0392 | 0.99568 | 45 | 1143 | 7930 | 3.596992 | 89 | 1 | 176 | 46362 | 93986 | 26.2 | 0.081 | 1.778
36207 | Gneal | 0.0394 | 1.00076 | 52.69 | 1338.326 | 4240 | 1.923234 | 88 | 1 | 80 | 56170 | 87920 | 25.8 | 0.071 | 1.912
36208 | Gneal | 0.0395 | 1.0033 | 52.69 | 1338.326 | 4170 | 1.891482 | 89 | 1 | 79 | 53953 | 84479 | 23.6 | 0.072 | 1.892
36960 | Gneal | 0.0398 | 1.01092 | 47.63 | 1209.802 | 6200 | 2.812276 | 88 | 1 | 130 | 55658 | 97093 | 24.2 | 0.087 | 1.861
37122 | Gneal | 0.0398 | 1.01092 | 66.18 | 1680.972 | 5830 | 2.644447 | 78 | 1 | 88 | 50177 | 68572 | 32.6 | 0.086 | 1.297
37199 | Gneal | 0.0399 | 1.01346 | 53.25 | 1352.55 | 4730 | 2.145494 | 83 | 1 | 89 | 54603 | 71113 | 32.5 | 0.085 | 1.422
37124 | Gneal | 0.0399 | 1.01346 | 58.25 | 1479.55 | 8380 | 3.801109 | 81 | 1 | 144 | 51846 | 68143 | 33.4 | 0.08 | 1.396
36893 | Gneal | 0.0399 | 1.01346 | 61.56 | 1563.624 | 7570 | 3.433698 | 78 | 1 | 123 | 48245 | 68044 | 32.2 | 0.079 | 1.357
36894 | Gneal | 0.0399 | 1.01346 | 61.56 | 1563.624 | 9810 | 4.449746 | 78 | 1 | 159 | 48245 | 68044 | 32.2 | 0.079 | 1.357
36502 | Gneal | 0.04 | 1.016 | 53.25 | 1352.55 | 9910 | 4.495106 | 82 | 1 | 186 | 52687 | 72294 | 31 | 0.098 | 1.406
37160 | Gneal | 0.04 | 1.016 | 63.63 | 1616.202 | 8680 | 3.937186 | 86 | 1 | 136 | 50217 | 86747 | 26.7 | 0.072 | 1.784
35521 | Gneal | 0.04 | 1.016 | 66.67 | 1693.418 | 6420 | 2.912066 | 78 | 1 | 96 | 49050 | 68078 | 33.1 | 0.082 | 1.298
37012 | Gneal | 0.0403 | 1.02362 | 50.18 | 1274.572 | 4780 | 2.168174 | 90 | 1 | 95 | 57808 | 86050 | 25.8 | 0.073 | 1.933
37450 | HDGalv | 0.0415 | 1.0541 | 40.31 | 1023.874 | 12170 | 5.520226 | 66 | 2 | 302 |  |  |  | 0.004 | 0.52
37064 | HDGalv | 0.0444 | 1.12776 | 44 | 1117.6 | 4200 | 1.90509 | 91 | 1 | 95 | 57652 | 92665 | 25.7 | 0.074 | 2.186
37217 | Gneal | 0.0461 | 1.17094 | 53.44 | 1357.376 | 10780 | 4.889732 | 88 | 1 | 202 | 59625 | 88709 | 25.8 | 0.073 | 1.982
37259 | Gneal | 0.0461 | 1.17094 | 53.44 | 1357.376 | 4100 | 1.859731 | 91 | 1 | 77 | 59422 | 89086 | 25 | 0.073 | 1.982
37550 | Gneal | 0.0462 | 1.17348 | 37.88 | 962.152 | 5990 | 2.717022 | 89 | 1 | 158 | 56819 | 87788 | 27.6 | 0.081 | 2.029
37498 | Gneal | 0.0462 | 1.17348 | 37.88 | 962.152 | 5950 | 2.698878 | 89 | 1 | 157 | 67989 | 81344 | 29 | 0.081 | 2.029
37499 | Gneal | 0.0463 | 1.17602 | 52.56 | 1335.024 | 6520 | 2.957426 | 90 | 1 | 124 | 59658 | 87338 | 26.5 | 0.075 | 2.02
36837 | Gneal | 0.0463 | 1.17602 | 53.25 | 1352.55 | 5860 | 2.658054 | 88 | 1 | 110 | 59047 | 90680 | 28.3 | 0.071 | 1.913
36802 | Gneal | 0.0463 | 1.17602 | 53.25 | 1352.55 | 8440 | 3.828324 | 91 | 1 | 158 | 57848 | 87782 | 29 | 0.071 | 1.913
37358 | Gneal | 0.0467 | 1.18618 | 40.68 | 1033.272 | 4390 | 1.991273 | 41 | 1 | 108 | 24278 | 42808 | 49.9 | 0.003 | 0.053
37024 | Gneal | 0.0467 | 1.18618 | 58.18 | 1477.772 | 5540 | 2.512905 | 93 | 1 | 95 | 57819 | 103334 | 22.5 | 0.069 | 1.895
37436 | Gneal | 0.0468 | 1.18872 | 58.32 | 1481.328 | 5780 | 2.621767 | 91 | 1 | 99 | 49089 | 95769 | 25.6 | 0.077 | 1.852
37552 | HDGalv | 0.0472 | 1.19888 | 36.18 | 918.972 | 5210 | 2.363219 | 62 | 1 | 144 | 32221 | 49877 | 38.9 | 0.003 | 0.515
37419 | Gneal | 0.0476 | 1.20904 | 38.18 | 969.772 | 6060 | 2.748773 | 38 | 1 | 159 | 22243 | 43985 | 48.9 | 0.003 | 0.099
37533 | Gneal | 0.0477 | 1.21158 | 45.31 | 1150.874 | 4710 | 2.136423 | 36 | 1 | 104 | 22925 | 42639 | 48.5 | 0.003 | 0.106
37150 | Gneal | 0.0478 | 1.21412 | 35.75 | 908.05 | 8920 | 4.046049 | 90 | 1 | 250 | 53082 | 94271 | 27 | 0.091 | 1.859
37151 | Gneal | 0.0478 | 1.21412 | 35.75 | 908.05 | 6840 | 3.102576 | 90 | 1 | 191 | 53082 | 94271 | 27 | 0.091 | 1.859
37195 | Gneal | 0.0478 | 1.21412 | 35.75 | 908.05 | 6400 | 2.902995 | 94 | 1 | 179 | 57168 | 102851 | 24.4 | 0.082 | 1.864
37230 | Gneal | 0.0478 | 1.21412 | 45.31 | 1150.874 | 7670 | 3.479058 | 38 | 1 | 169 | 20851 | 42755 | 49.7 | 0.004 | 0.083
36839 | Gneal | 0.0478 | 1.21412 | 51.62 | 1311.148 | 9530 | 4.32274 | 87 | 1 | 185 | 46473 | 93720 | 27.8 | 0.082 | 1.781
36840 | Gneal | 0.0478 | 1.21412 | 51.62 | 1311.148 | 10500 | 4.762726 | 87 | 1 | 203 | 46473 | 93720 | 27.8 | 0.082 | 1.781
37149 | Gneal | 0.0479 | 1.21666 | 54.38 | 1381.252 | 4080 | 1.850659 | 90 | 1 | 75 | 50073 | 93670 | 26.8 | 0.075 | 1.906
37441 | Gneal | 0.048 | 1.2192 | 38.91 | 988.314 | 4790 | 2.17271 | 77 | 2 | 123 |  |  |  | 0.07 | 0.41
37212 | Gneal | 0.048 | 1.2192 | 54.38 | 1381.252 | 4310 | 1.954985 | 89 | 1 | 79 | 49369 | 94848 | 27.1 | 0.067 | 1.894
37579 | HDGalv | 0.0481 | 1.22174 | 45.5 | 1155.7 | 8940 | 4.055121 | 91 | 1 | 196 | 59384 | 91742 | 24.5 | 0.067 | 2.115
37583 | HDGalv | 0.0481 | 1.22174 | 45.5 | 1155.7 | 9880 | 4.481498 | 94 | 1 | 217 | 62325 | 95892 | 24 | 0.064 | 2.121
37578 | HDGalv | 0.0482 | 1.22428 | 45.5 | 1155.7 | 8940 | 4.055121 | 92 | 1 | 196 | 59439 | 89783 | 25.7 | 0.058 | 2.117
37050 | Gneal | 0.0497 | 1.26238 | 44 | 1117.6 | 4920 | 2.231677 | 34 | 2 | 112 |  |  |  | 0.002 | 0.06
37379 | Gneal | 0.05 | 1.27 | 63.56 | 1614.424 | 7800 | 3.538025 | 88 | 1 | 123 | 46350 | 88828 | 25 | 0.072 | 1.854
37200 | Gneal | 0.0504 | 1.28016 | 63.63 | 1616.202 | 11700 | 5.307037 | 87 | 1 | 184 | 51702 | 90162 | 25.2 | 0.068 | 1.788
37561 | HDGalv | 0.0514 | 1.30556 | 64 | 1625.6 | 5830 | 2.644447 | 90 | 1 | 91 | 56766 | 91662 | 24.9 | 0.064 | 2.124
37568 | HDGalv | 0.0515 | 1.3081 | 64 | 1625.6 | 5130 | 2.326932 | 89 | 1 | 80 | 50177 | 90970 | 25.9 | 0.068 | 2.035
37116 | Gneal | 0.0517 | 1.31318 | 64.44 | 1636.776 | 5800 | 2.630839 | 94 | 1 | 90 | 54109 | 94851 | 23.4 | 0.073 | 1.765
37210 | Gneal | 0.0525 | 1.3335 | 63.62 | 1615.948 | 5440 | 2.467545 | 95 | 1 | 86 | 55469 | 98923 | 22 | 0.084 | 1.898
37237 | Gneal | 0.0526 | 1.33604 | 63.62 | 1615.948 | 4540 | 2.059312 | 88 | 1 | 71 | 45183 | 88749 | 26.3 | 0.07 | 1.86
37238 | Gneal | 0.0526 | 1.33604 | 63.62 | 1615.948 | 5760 | 2.612695 | 88 | 1 | 91 | 45183 | 88749 | 26.3 | 0.07 | 1.86
37205 | Gneal | 0.0526 | 1.33604 | 63.62 | 1615.948 | 4640 | 2.104671 | 89 | 1 | 73 | 46711 | 86746 | 26.4 | 0.072 | 1.784
37265 | Gneal | 0.0526 | 1.33604 | 63.62 | 1615.948 | 4630 | 2.100135 | 90 | 1 | 73 | 49547 | 84526 | 25.9 | 0.068 | 1.788
37218 | Gneal | 0.0526 | 1.33604 | 63.62 | 1615.948 | 8040 | 3.646887 | 91 | 1 | 126 | 49071 | 84598 | 26.6 | 0.068 | 1.788
37261 | Gneal | 0.0527 | 1.33858 | 63.62 | 1615.948 | 5370 | 2.435794 | 88 | 1 | 84 | 45752 | 89988 | 25.6 | 0.07 | 1.86
37262 | Gneal | 0.0527 | 1.33858 | 63.62 | 1615.948 | 6470 | 2.934746 | 88 | 1 | 102 | 48186 | 90572 | 25.7 | 0.07 | 1.86
37381 | Gneal | 0.0527 | 1.33858 | 63.62 | 1615.948 | 6780 | 3.07536 | 88 | 1 | 107 | 45400 | 87534 | 24.5 | 0.067 | 1.8
37406 | Gneal | 0.0527 | 1.33858 | 63.62 | 1615.948 | 5750 | 2.608159 | 88 | 1 | 90 | 46465 | 85230 | 26 | 0.067 | 1.8
37380 | Gneal | 0.0528 | 1.34112 | 63.56 | 1614.424 | 5310 | 2.408578 | 87 | 1 | 84 | 43775 | 86086 | 25.9 | 0.073 | 1.811
37404 | Gneal | 0.0528 | 1.34112 | 63.56 | 1614.424 | 5670 | 2.571872 | 87 | 1 | 89 | 44736 | 85064 | 26.7 | 0.073 | 1.811
37405 | Gneal | 0.0528 | 1.34112 | 63.56 | 1614.424 | 5830 | 2.644447 | 87 | 1 | 92 | 44736 | 85064 | 26.7 | 0.073 | 1.811
37512 | Gneal | 0.0532 | 1.35128 | 44 | 1117.6 | 5830 | 2.644447 | 73 | 1 | 133 | 0 | 0 | 0 | 0.004 | 1.54
37587 | Gneal | 0.0542 | 1.37668 | 56.62 | 1438.148 | 10460 | 4.744582 | 91 | 1 | 185 | 57282 | 87367 | 26.1 | 0.07 | 1.95
36948 | Gneal | 0.0544 | 1.38176 | 59.12 | 1501.648 | 5070 | 2.299716 | 93 | 1 | 86 | 51565 | 96528 | 22.6 | 0.073 | 1.839
37128 | Gneal | 0.0545 | 1.3843 | 59.06 | 1500.124 | 5270 | 2.390435 | 96 | 1 | 89 | 58614 | 102275 | 20.5 | 0.069 | 1.895
37129 | Gneal | 0.0545 | 1.3843 | 59.06 | 1500.124 | 4330 | 1.964057 | 96 | 1 | 73 | 58437 | 99837 | 22.5 | 0.069 | 1.895
37206 | Gneal | 0.0545 | 1.3843 | 59.06 | 1500.124 | 4360 | 1.977665 | 98 | 1 | 74 | 58437 | 99837 | 22.5 | 0.069 | 1.895
37341 | Gneal | 0.0546 | 1.38684 | 56.63 | 1438.402 | 7240 | 3.284013 | 92 | 1 | 128 | 65089 | 90472 | 26.2 | 0.07 | 2.002
37329 | Gneal | 0.0547 | 1.38938 | 48.25 | 1225.55 | 9580 | 4.34542 | 95 | 1 | 199 | 64075 | 93033 | 25.8 | 0.056 | 1.925
37013 | Gneal | 0.0549 | 1.39446 | 36.13 | 917.702 | 9530 | 4.32274 | 94 | 1 | 264 | 75041 | 96302 | 22 | 0.072 | 1.945
37041 | Gneal | 0.055 | 1.397 | 42.38 | 1076.452 | 6460 | 2.93021 | 93 | 1 | 152 | 51972 | 95718 | 26.1 | 0.074 | 1.878
37515 | Trans | 0.0552 | 1.40208 | 56.32 | 1430.528 | 8060 | 3.655959 | 75 | 1 | 143 | 44493 | 66555 | 35.5 | 0.002 | 1.605
37524 | Gneal | 0.0555 | 1.4097 | 37.13 | 943.102 | 4410 | 2.000345 | 40 | 1 | 119 | 23028 | 43044 | 48.9 | 0.002 | 0.107
37127 | Gneal | 0.0557 | 1.41478 | 36.12 | 917.448 | 10950 | 4.966842 | 94 | 1 | 303 | 54199 | 96947 | 24 | 0.077 | 1.76
37263 | Gneal | 0.0558 | 1.41732 | 57.81 | 1468.374 | 9800 | 4.445211 | 87 | 1 | 170 | 47998 | 89900 | 27.1 | 0.07 | 1.884
37267 | Gneal | 0.0559 | 1.41986 | 36.13 | 917.702 | 5230 | 2.372291 | 92 | 1 | 145 | 52803 | 92112 | 27.9 | 0.077 | 1.893
37300 | HDGalv | 0.0563 | 1.43002 | 44.68 | 1134.872 | 8780 | 3.982546 | 95 | 1 | 197 | 69505 | 96608 | 36 | 0.163 | 1.627
37299 | HDGalv | 0.0563 | 1.43002 | 44.68 | 1134.872 | 9200 | 4.173055 | 96 | 1 | 206 | 69505 | 96608 | 36 | 0.163 | 1.627
37135 | Gneal | 0.0566 | 1.43764 | 55 | 1397 | 10360 | 4.699223 | 92 | 1 | 188 | 51988 | 88777 | 32.6 | 0.072 | 1.842
37136 | Gneal | 0.0566 | 1.43764 | 55 | 1397 | 11300 | 5.1256 | 92 | 1 | 205 | 51988 | 88777 | 32.6 | 0.072 | 1.842
37112 | Trans | 0.0585 | 1.4859 | 48.88 | 1241.552 | 6160 | 2.794132 | 73 | 1 | 126 | 42757 | 65900 | 35.2 | 0.001 | 1.51
36684 | HDGalv | 0.0594 | 1.50876 | 60 | 1524 | 5900 | 2.676198 | 88 | 1 | 98 | 54157 | 91954 | 25.9 | 0.079 | 2.147
37342 | HDGalv | 0.0594 | 1.50876 | 64 | 1625.6 | 6490 | 2.943818 | 86 | 1 | 101 | 47071 | 86975 | 25.8 | 0.077 | 1.805
37383 | HDGalv | 0.0594 | 1.50876 | 64 | 1625.6 | 8970 | 4.068728 | 86 | 1 | 140 | 51894 | 85042 | 24.9 | 0.068 | 2.035
37462 | HDGalv | 0.0594 | 1.50876 | 64 | 1625.6 | 4380 | 1.986737 | 88 | 1 | 68 | 51728 | 85303 | 25.8 | 0.068 | 2.035
37501 | HDGalv | 0.0594 | 1.50876 | 64 | 1625.6 | 4570 | 2.07292 | 89 | 1 | 71 | 51728 | 85303 | 25.8 | 0.068 | 2.035
36965 | HDGalv | 0.0594 | 1.50876 | 64.01 | 1625.854 | 6530 | 2.961962 | 93 | 1 | 102 | 54058 | 92241 | 25.5 | 0.071 | 2.212
37213 | HDGalv | 0.0595 | 1.5113 | 64 | 1625.6 | 4100 | 1.859731 | 90 | 1 | 64 | 47920 | 92749 | 24.4 | 0.069 | 1.866
37038 | HDGalv | 0.0595 | 1.5113 | 64 | 1625.6 | 4390 | 1.991273 | 92 | 1 | 69 | 49037 | 97173 | 22.8 | 0.076 | 1.908
37118 | HDGalv | 0.0595 | 1.5113 | 64.06 | 1627.124 | 7530 | 3.415555 | 90 | 1 | 118 | 47439 | 89119 | 26.3 | 0.076 | 1.832
37153 | HDGalv | 0.0596 | 1.51384 | 60.06 | 1525.524 | 6130 | 2.780525 | 90 | 1 | 102 | 49728 | 92125 | 26.6 | 0.07 | 2.045
37154 | HDGalv | 0.0596 | 1.51384 | 60.06 | 1525.524 | 5510 | 2.499297 | 90 | 1 | 92 | 49728 | 92125 | 26.6 | 0.07 | 2.045
37197 | HDGalv | 0.0621 | 1.57734 | 36.88 | 936.752 | 4940 | 2.240749 | 89 | 1 | 134 | 55179 | 92406 | 26.7 | 0.074 | 2.042
37198 | HDGalv | 0.0621 | 1.57734 | 36.88 | 936.752 | 8440 | 3.828324 | 90 | 1 | 229 | 53382 | 91975 | 25.8 | 0.067 | 2.144
37553 | HDGalv | 0.0621 | 1.57734 | 58.13 | 1476.502 | 9540 | 4.327276 | 94 | 1 | 164 | 59685 | 92777 | 24.3 | 0.064 | 2.058
37519 | Gneal | 0.0622 | 1.57988 | 64.06 | 1627.124 | 9560 | 4.336348 | 88 | 1 | 149 | 47454 | 87458 | 27.6 | 0.072 | 1.854
37203 | Gneal | 0.0623 | 1.58242 | 36.06 | 915.924 | 4380 | 1.986737 | 95 | 1 | 121 | 56018 | 95873 | 25.7 | 0.081 | 1.888
37196 | HDGalv | 0.0623 | 1.58242 | 58.12 | 1476.248 | 8940 | 4.055121 | 92 | 1 | 154 | 56714 | 94759 | 25.3 | 0.085 | 2.026
37152 | HDGalv | 0.0625 | 1.5875 | 58.06 | 1474.724 | 9290 | 4.213878 | 89 | 1 | 160 | 53944 | 91351 | 26.5 | 0.068 | 2.076
37547 | Gneal | 0.0627 | 1.59258 | 41.75 | 1060.45 | 10120 | 4.59036 | 95 | 1 | 242 | 75499 | 95496 | 21 | 0.066 | 1.891
37546 | Gneal | 0.0627 | 1.59258 | 41.75 | 1060.45 | 11840 | 5.37054 | 96 | 1 | 284 | 76703 | 96056 | 20.1 | 0.066 | 1.891
37548 | Gneal | 0.0629 | 1.59766 | 52.38 | 1330.452 | 10200 | 4.626648 | 95 | 1 | 195 | 70513 | 94605 | 22.3 | 0.062 | 1.976
37271 | HDGalv | 0.0632 | 1.60528 | 43.18 | 1096.772 | 4590 | 2.081991 | 90 | 1 | 106 | 53337 | 85049 | 27.3 | 0.069 | 2.046
37272 | HDGalv | 0.0632 | 1.60528 | 43.18 | 1096.772 | 4560 | 2.068384 | 90 | 1 | 106 | 53292 | 85175 | 27.4 | 0.069 | 2.046
37096 | HDGalv | 0.0632 | 1.60528 | 43.18 | 1096.772 | 4530 | 2.054776 | 91 | 1 | 105 | 53194 | 84700 | 27.6 | 0.069 | 2.046
37545 | Gneal | 0.0638 | 1.62052 | 37.81 | 960.374 | 8740 | 3.964402 | 42 | 1 | 231 | 22930 | 43655 | 48.3 | 0.002 | 0.069
37065 | Gneal | 0.0638 | 1.62052 | 55.13 | 1400.302 | 4720 | 2.140959 | 93 | 1 | 86 | 71781 | 94604 | 23.1 | 0.078 | 2.012
37131 | Gneal | 0.0638 | 1.62052 | 55.18 | 1401.572 | 5150 | 2.336003 | 95 | 1 | 93 | 53993 | 98720 | 23.5 | 0.076 | 1.867
37137 | Gneal | 0.0647 | 1.64338 | 53.25 | 1352.55 | 9100 | 4.127695 | 94 | 1 | 171 | 58652 | 90955 | 27.2 | 0.084 | 1.904
37471 | HDGalv | 0.0681 | 1.72974 | 40.25 | 1022.35 | 9400 | 4.263773 | 89 | 1 | 234 | 58712 | 83437 | 28.2 | 0.077 | 2.062
37592 | HDGalv | 0.0687 | 1.74498 | 43.94 | 1116.076 | 6760 | 3.066288 | 43 | 1 | 154 | 24525 | 42062 | 46.4 | 0.002 | 0.08
37201 | Gneal | 0.0702 | 1.78308 | 48.69 | 1236.726 | 4500 | 2.041168 | 88 | 1 | 92 | 59317 | 88902 | 28 | 0.07 | 1.952
37145 | Gneal | 0.0702 | 1.78308 | 48.69 | 1236.726 | 4420 | 2.004881 | 93 | 1 | 91 | 64044 | 83163 | 30.6 | 0.07 | 1.952
37158 | Gneal | 0.0702 | 1.78308 | 48.69 | 1236.726 | 4790 | 2.17271 | 94 | 1 | 98 | 60140 | 90517 | 26.3 | 0.07 | 1.952
36961 | Gneal | 0.0703 | 1.78562 | 46.75 | 1187.45 | 4420 | 2.004881 | 95 | 1 | 95 | 57123 | 103581 | 20.6 | 0.079 | 1.89
37266 | Gneal | 0.0703 | 1.78562 | 46.75 | 1187.45 | 4730 | 2.145494 | 95 | 1 | 101 | 57668 | 100985 | 23.6 | 0.079 | 1.89
36978 | Gneal | 0.0703 | 1.78562 | 46.75 | 1187.45 | 4510 | 2.045704 | 98 | 1 | 96 | 60113 | 109477 | 21.1 | 0.079 | 1.89
37328 | Gneal | 0.0706 | 1.79324 | 53.69 | 1363.726 | 8840 | 4.009761 | 93 | 1 | 165 | 70480 | 95155 | 21.5 | 0.084 | 1.923
37529 | Gneal | 0.0712 | 1.80848 | 45.25 | 1149.35 | 4050 | 1.837051 | 81 | 1 | 90 | 49397 | 68279 | 33.9 | 0.09 | 1.319
37570 | Gneal | 0.0713 | 1.81102 | 40.75 | 1035.05 | 8300 | 3.764821 | 68 | 1 | 204 | 40353 | 52766 | 35.5 | 0.048 | 0.364
37567 | HDGalv | 0.0713 | 1.81102 | 52.38 | 1330.452 | 4050 | 1.837051 | 91 | 1 | 77 | 52712 | 90283 | 26.8 | 0.072 | 2.114
37584 | HDGalv | 0.0714 | 1.81356 | 43.68 | 1109.472 | 9905 | 4.492838 | 95 | 1 | 227 | 57242 | 88342 | 26.2 | 0.061 | 2.156
37554 | HDGalv | 0.0714 | 1.81356 | 60.75 | 1543.05 | 5910 | 2.680734 | 90 | 1 | 97 | 55395 | 91161 | 25.4 | 0.068 | 2.054
37264 | Gneal | 0.0717 | 1.82118 | 36.43 | 925.322 | 7830 | 3.551632 | 90 | 1 | 215 | 52036 | 82667 | 28.9 | 0.069 | 1.799
36214 | Gneal | 0.0717 | 1.82118 | 56.75 | 1441.45 | 4130 | 1.873339 | 98 | 1 | 73 | 61406 | 105603 | 20 | 0.078 | 1.911
35634 | Trans | 0.0737 | 1.87198 | 54.67 | 1388.618 | 8320 | 3.773893 | 78 | 2 | 152 |  |  |  | 0.07 | 0.4
37120 | HDGalv | 0.0752 | 1.91008 | 51.31 | 1303.274 | 5710 | 2.590016 | 93 | 1 | 111 | 56007 | 92907 | 25.4 | 0.072 | 2.176
36682 | HDGalv | 0.0754 | 1.91516 | 38.62 | 980.948 | 4820 | 2.186318 | 90 | 1 | 125 | 52944 | 85138 | 28.5 | 0.069 | 2.046
36966 | HDGalv | 0.0754 | 1.91516 | 38.62 | 980.948 | 8130 | 3.68771 | 90 | 1 | 211 | 53258 | 84603 | 28.1 | 0.069 | 2.046
37119 | HDGalv | 0.0754 | 1.91516 | 62.37 | 1584.198 | 6620 | 3.002785 | 96 | 1 | 106 | 64475 | 97122 | 23.6 | 0.074 | 2.119
36668 | Gneal | 0.0765 | 1.9431 | 57.75 | 1466.85 | 8050 | 3.651423 | 91 | 1 | 139 | 71145 | 94977 | 24.3 | 0.079 | 1.869
37244 | Gneal | 0.0768 | 1.95072 | 45.25 | 1149.35 | 7060 | 3.202366 | 93 | 1 | 156 | 52500 | 92473 | 26.3 | 0.08 | 1.851
37148 | Gneal | 0.0769 | 1.95326 | 36.06 | 915.924 | 4830 | 2.190854 | 92 | 1 | 134 | 54376 | 94679 | 27.2 | 0.081 | 1.861
36972 | Gneal | 0.0769 | 1.95326 | 39.38 | 1000.252 | 5380 | 2.44033 | 81 | 1 | 137 | 46679 | 67748 | 33.4 | 0.1 | 1.323
37025 | Gneal | 0.0769 | 1.95326 | 54.95 | 1395.73 | 5610 | 2.544656 | 97 | 1 | 102 | 54776 | 96959 | 24.7 | 0.072 | 1.842
36219 | Gneal | 0.0771 | 1.95834 | 50.75 | 1289.05 | 5160 | 2.340539 | 97 | 1 | 102 | 58179 | 95825 | 24 | 0.08 | 1.908
37023 | Gneal | 0.0771 | 1.95834 | 52.69 | 1338.326 | 6250 | 2.834956 | 94 | 1 | 119 | 67489 | 92551 | 25.4 | 0.067 | 1.986
36218 | Gneal | 0.0772 | 1.96088 | 50.75 | 1289.05 | 5100 | 2.313324 | 98 | 1 | 100 | 59014 | 102963 | 21.9 | 0.074 | 1.9
36523 | Gneal | 0.0774 | 1.96596 | 59.28 | 1505.712 | 4270 | 1.936842 | 94 | 1 | 72 | 66337 | 93943 | 25.7 | 0.073 | 1.928
36623 | Gneal | 0.0775 | 1.9685 | 54.75 | 1390.65 | 7680 | 3.483594 | 94 | 1 | 140 | 72317 | 94670 | 22.1 | 0.076 | 1.886
36522 | Gneal | 0.0775 | 1.9685 | 54.85 | 1393.19 | 9970 | 4.522321 | 90 | 1 | 182 | 68743 | 88080 | 27.8 | 0.072 | 1.924
36285 | Gneal | 0.0777 | 1.97358 | 57.63 | 1463.802 | 11010 | 4.994058 | 95 | 1 | 191 | 75193 | 103245 | 19.4 | 0.069 | 2.01
36188 | Gneal | 0.0777 | 1.97358 | 57.75 | 1466.85 | 11660 | 5.288893 | 96 | 1 | 202 | 66887 | 94103 | 25.7 | 0.069 | 2.01
37194 | Gneal | 0.0786 | 1.99644 | 38.06 | 966.724 | 4720 | 2.140959 | 83 | 1 | 124 | 47392 | 68365 | 30.9 | 0.103 | 1.342
37339 | Gneal | 0.0787 | 1.99898 | 38.06 | 966.724 | 7480 | 3.392875 | 80 | 1 | 197 | 46596 | 66595 | 33.9 | 0.105 | 1.318
37241 | HDGalv | 0.079 | 2.0066 | 53.81 | 1366.774 | 7110 | 3.225046 | 94 | 1 | 132 | 58654 | 97577 | 23 | 0.07 | 1.818
37242 | HDGalv | 0.079 | 2.0066 | 53.81 | 1366.774 | 8660 | 3.928115 | 94 | 1 | 161 | 58654 | 97577 | 23 | 0.07 | 1.818
37040 | HDGalv | 0.079 | 2.0066 | 53.87 | 1368.298 | 4120 | 1.868803 | 98 | 1 | 76 | 57567 | 98245 | 22.1 | 0.07 | 1.818
37401 | HDGalv | 0.0793 | 2.01422 | 53.81 | 1366.774 | 4220 | 1.914162 | 91 | 1 | 78 | 47807 | 87627 | 26.7 | 0.071 | 1.863
37588 | Gneal | 0.0794 | 2.01676 | 51.81 | 1315.974 | 6730 | 3.05268 | 98 | 1 | 130 | 64027 | 97530 | 22.1 | 0.142 | 2.19
36620 | HDGalv | 0.0798 | 2.02692 | 37.12 | 942.848 | 7360 | 3.338444 | 91 | 1 | 198 | 55351 | 93985 | 25.4 | 0.069 | 2.103
37549 | Gneal | 0.0798 | 2.02692 | 53.38 | 1355.852 | 9660 | 4.381708 | 93 | 1 | 181 | 51648 | 91568 | 26.1 | 0.078 | 1.86
37209 | Gneal | 0.0798 | 2.02692 | 53.38 | 1355.852 | 9720 | 4.408923 | 94 | 1 | 182 | 54267 | 94157 | 25.9 | 0.074 | 1.893
37268 | Gneal | 0.083 | 2.1082 | 54.75 | 1390.65 | 5900 | 2.676198 | 93 | 1 | 108 | 51523 | 91520 | 23.6 | 0.071 | 1.821
36834 | Gneal | 0.0832 | 2.11328 | 54.68 | 1388.872 | 6670 | 3.025465 | 95 | 1 | 122 | 56186 | 95995 | 23.3 | 0.075 | 1.847
36409 | Gneal | 0.0888 | 2.25552 | 44.19 | 1122.426 | 4190 | 1.900554 | 62 | 1 | 95 | 33095 | 45721 | 44.2 | 0.016 | 0.131
37356 | Gneal | 0.0892 | 2.26568 | 56.5 | 1435.1 | 7090 | 3.215974 | 89 | 1 | 125 | 59416 | 84253 | 28.2 | 0.071 | 1.918
37027 | Gneal | 0.0896 | 2.27584 | 56.56 | 1436.624 | 10050 | 4.558609 | 99 | 1 | 178 | 73245 | 102746 | 19.1 | 0.069 | 1.907
37513 | Gneal | 0.0898 | 2.28092 | 42.68 | 1084.072 | 5160 | 2.340539 | 58 | 1 | 121 | 33005 | 48219 | 44.8 | 0.003 | 0.519
37134 | Gneal | 0.0904 | 2.29616 | 36.56 | 928.624 | 7500 | 3.401947 | 94 | 1 | 205 | 72516 | 95097 | 23.1 | 0.055 | 1.922
37418 | Gneal | 0.0905 | 2.2987 | 36.18 | 918.972 | 4340 | 1.968593 | 40 | 1 | 120 | 23525 | 41786 | 46.3 | 0.002 | 0.091
36489 | Gneal | 0.0906 | 2.30124 | 36.13 | 917.702 | 5000 | 2.267965 | 40 | 1 | 138 | 22869 | 41624 | 46.7 | 0.002 | 0.09
37231 | Gneal | 0.0906 | 2.30124 | 36.13 | 917.702 | 5560 | 2.521977 | 44 | 1 | 154 | 24369 | 43316 | 44.8 | 0.002 | 0.138
37223 | Gneal | 0.0906 | 2.30124 | 36.81 | 934.974 | 5090 | 2.308788 | 38 | 1 | 138 | 23317 | 42027 | 46.2 | 0.003 | 0.109
37480 | Gneal | 0.0907 | 2.30378 | 36.13 | 917.702 | 6730 | 3.05268 | 42 | 1 | 186 | 24247 | 42754 | 46.5 | 0.002 | 0.091
36822 | Gneal | 0.0908 | 2.30632 | 42.94 | 1090.676 | 11250 | 5.10292 | 61 | 1 | 262 | 31386 | 47215 | 44.8 | 0.016 | 0.138
36755 | Gneal | 0.0908 | 2.30632 | 44.75 | 1136.65 | 7250 | 3.288549 | 81 | 1 | 162 | 29956 | 45580 | 43.9 | 0.011 | 0.159
36631 | Gneal | 0.091 | 2.3114 | 36.12 | 917.448 | 6050 | 2.744237 | 41 | 1 | 167 | 24020 | 42396 | 46.5 | 0.002 | 0.129
36630 | Gneal | 0.091 | 2.3114 | 36.13 | 917.702 | 5590 | 2.535584 | 40 | 1 | 155 | 24599 | 42692 | 46.7 | 0.002 | 0.129
37348 | Gneal | 0.091 | 2.3114 | 36.18 | 918.972 | 6700 | 3.039072 | 41 | 1 | 185 | 22844 | 41796 | 46.6 | 0.003 | 0.111
37394 | Gneal | 0.091 | 2.3114 | 36.18 | 918.972 | 4480 | 2.032096 | 42 | 1 | 124 | 23347 | 43009 | 46.5 | 0.003 | 0.119
37395 | Gneal | 0.091 | 2.3114 | 36.18 | 918.972 | 4370 | 1.982201 | 42 | 1 | 121 | 23347 | 43009 | 46.5 | 0.003 | 0.119
36633 | Gneal | 0.091 | 2.3114 | 40.5 | 1028.7 | 5820 | 2.639911 | 80 | 1 | 144 | 46178 | 65845 | 34.5 | 0.084 | 1.291
37176 | Gneal | 0.091 | 2.3114 | 47.06 | 1195.324 | 9810 | 4.449746 | 96 | 1 | 208 | 70990 | 91156 | 21.6 | 0.067 | 1.977
36872 | Gneal | 0.0912 | 2.31648 | 40.5 | 1028.7 | 7480 | 3.392875 | 80 | 1 | 185 | 46061 | 66111 | 33.4 | 0.096 | 1.319
37290 | Gneal | 0.0913 | 2.31902 | 40.5 | 1028.7 | 6280 | 2.848563 | 80 | 1 | 155 | 45207 | 64549 | 34.2 | 0.09 | 1.286
37109 | Gneal | 0.0916 | 2.32664 | 40.5 | 1028.7 | 6890 | 3.125255 | 81 | 1 | 170 | 45044 | 65432 | 34.1 | 0.097 | 1.299
37556 | Gneal | 0.0916 | 2.32664 | 46.37 | 1177.798 | 9100 | 4.127695 | 95 | 1 | 196 | 62926 | 91102 | 23.1 | 0.134 | 2.032
37115 | Gneal | 0.0917 | 2.32918 | 40.5 | 1028.7 | 6860 | 3.111647 | 80 | 1 | 169 | 46686 | 66897 | 34.5 | 0.099 | 1.308
37132 | Gneal | 0.0921 | 2.33934 | 48.62 | 1234.948 | 4710 | 2.136423 | 94 | 1 | 97 | 0 | 0 | 0 | 0.076 | 1.818
37575 | Gneal | 0.0926 | 2.35204 | 48.13 | 1222.502 | 9540 | 4.327276 | 97 | 1 | 198 | 74204 | 96190 | 20.8 | 0.07 | 1.929
36859 | Gneal | 0.0929 | 2.35966 | 47.62 | 1209.548 | 5300 | 2.404042 | 95 | 1 | 111 | 53697 | 95581 | 25.6 | 0.082 | 1.808
36766 | HDGalv | 0.1001 | 2.54254 | 52.32 | 1328.928 | 4570 | 2.07292 | 87 | 1 | 87 | 87217 | 101836 | 18.4 | 0.195 | 0.801
36768 | HDGalv | 0.1001 | 2.54254 | 52.32 | 1328.928 | 4620 | 2.095599 | 91 | 1 | 88 | 87962 | 101253 | 15.6 | 0.18 | 0.782
36793 | HDGalv | 0.103 | 2.6162 | 53.25 | 1352.55 | 6680 | 3.030001 | 102 | 1 | 125 | 83953 | 100012 | 16.7 | 0.195 | 0.801
36761 | HDGalv | 0.106 | 2.6924 | 53.25 | 1352.55 | 8640 | 3.919043 | 98 | 1 | 162 | 83953 | 100012 | 16.7 | 0.195 | 0.801
35631 | Gneal | .058/.059 |  | 42.09 | 1069.086 | 5950 | 2.698878 | 79 | 2 | 141 |  |  |  | 0.17 | 1
[6 empty] | 1580485 | 716.8968