## Sheet1
編號 | COIL NO. | BATCH NO. | 鐵捲規格 | 鐵捲厚度 | 鐵捲寬度 | 重量 (KG) | 硬度 | 降伏強度 | 抗拉強度 | 伸長率 | N值 | [C] | Mn
# | COIL NO. | BATCH NO. | SPEC. | THICK | WIDTH | WT | HrB | YS | TS | EL | N值 | [C] | Mn
2 | 15684971 | 1568497 | JIS SCM435M MO | 0.845 | 916 | 6000 | 82 | 398 | 538 | 25 | 0.128 | 0.37 | 0.72
3 | 15684972 | 1568497 | JIS SCM435M MO | 0.847 | 916 | 6330 | 82 | 398 | 538 | 25 | 0.128 | 0.37 | 0.72
5 | 54557601 | 5455760 | SAE 10B18(PPS: | 1.705 | 1141 | 2265 | 67 |  |  |  |  | 0.18 | 0.81
6 | 10799391 | 1079939 | SAE 1022CQ:RRQ | 2.668 | 1241 | 10200 | 74 | 304 | 428 | 36 | 0.143 | 0.21 | 0.78
7 | 16022061 | 1602206 | JIS 2D | 2.178 | 1108 | 2200 | 70 | 281 | 409 | 40 | 0.159 | 0.18 | 0.65
8 | 10905571 | 1090557 | JAC 440W GA | 2.202 | 1119 | 3105 | 67 |  |  |  |  | 0.17 | 0.72
9 | 10905573 | 1090557 | JAC 440W GA | 2.18 | 1120 | 3240 | 67 |  |  |  |  | 0.17 | 0.72
10 | 10865501 | 1086550 | A366/1010(BA) | 0.5 | 1063 | 8755 | 46 |  |  |  |  | 0.09 | 0.34
11 | 10865502 | 1086550 | A366/1010(BA) | 0.5 | 1063 | 8545 | 46 |  |  |  |  | 0.09 | 0.34
12 | 11054952 | 1105495 | JIS 2D | 2.18 | 1120 | 2860 | 69 | 278 | 403 | 39 | 0.171 | 0.19 | 0.67
13 | 11054942 | 1105494 | JIS 2D | 2.18 | 1120 | 3095 | 70 | 277 | 403 | 39 | 0.173 | 0.19 | 0.67
14 | 54961732 | 5496173 | JIS 2D | 2.18 | 1060 | 2640 | 67 | 267 | 398 | 41 | 0.181 | 0.19 | 0.64
15 | 10307292 | 1030729 | CF 440R | 2.4 | 1219 | 7515 | 79 | 357 | 444 | 35 | 0.142 | 0.16 | 0.7
16 | 101447812 | 10144781 | JIS 2D | 2.18 | 1110 | 2480 | 70 | 285 | 407 | 38 | 0.164 | 0.2 | 0.71
17 | 10440311 | 1044031 | CF 440R | 2.4 | 1219 | 8675 | 77 |  |  |  |  | 0.15 | 0.71
18 | 10440322 | 1044032 | CF 440R | 2.4 | 1219 | 6615 | 79 | 387 | 444 | 33 | 0.125 | 0.15 | 0.71
19 | 10340192 | 1034019 | CF 440R | 2.4 | 1219 | 2500 | 79 | 342 | 442 | 37 | 0.159 | 0.16 | 0.7
20 | 104764613 | 10476461 | JIS 2D | 2.18 | 1225 | 3625 | 68 | 295 | 400 | 39 | 0.161 | 0.18 | 0.68
21 | 10521901 | 1052190 | JIS 2D | 2.174 | 'l 111.000 | 2230 | 70 | 282 | 402 | 39 | 0.167 | 0.17 | 0.67
22 | 15684983 | 1568498 | JIS SCM435M MO | 0.85 | 914 | 2355 | 82 | 371 | 545 | 25 | 0.134 | 0.37 | 0.72
29 | 11039432 | 1103943 | JIS 2D | 2.4 | '1128.000 | 5585 | 68 | 262 | 389 | 42 | 0.176 | 0.19 | 0.67
39 | 11171402 | 1117140 | SAE 1022CQ:RRQ | 2.18 | '1120.000 | 3870 | 70 | 277 | 413 | 39 | 0.165 | 0.2 | 0.77
43 | 11161721 | 1116172 | S50CM | 2.186 | 996 | 2680 | 92 |  |  |  |  | 0.5 | 0.64
44 | 11161731 | 1116173 | S50CM | 2.184 | 996 | 2965 | 88 | 496 | 549 | 23 |  | 0.49 | 0.65
45 | 11161792 | 1116179 | S50CM | 2.186 | 997 | 3555 | 89 | 514 | 562 | 21 |  | 0.5 | 0.63
55 | 53898062 | 53898062 | SAE 1023 | 0.254 | 918 | 7565 | 137 | 272 | 451 | 24 | 0.148 | 0.22 | 0.47
56 | 539525911 | 5395259 | SAE 1023 | 0.248 | 917 | 4260 | 142 |  |  |  |  | 0.21 | 0.46
57 | 15535012 | 1553501 | SAE 1023 | 0.248 | 918 | 4900 | 143 | 330 | 452 | 26 | ’.134 | 0.21 | 0.41
58 | 10533631 | 1053363 | SAE 1023 | 0.25 | 918 | 5905 | 137 | 271 | 454 | 29 | 0.163 | 0.22 | 0.42
59 | 10528321 | 1052832 | SAE 1023 | 0.253 | 918 | 5690 | 140 | 290 | 445 | 27 | 0.158 | 0.22 | 0.42
60 | 15401521 | 1540152 | JIS SCM435M MO | 0.745 | 892 | 2325 | 178 | 423 | 541 | 25 | 0.125 | 0.38 | 0.7
61 | 54575712 | 5457571 | S20C FROM 103 | 1.73 | '1046.000 | 7250 | 197 | 549 | 577 | 12 |  | 0.2 | 0.57
62 | 54579122 | 5457912 | S20C FROM 103 | 1.73 | '1046.000 | 7405 | 201 | 551 | 573 | 13 |  | 0.21 | 0.37
63 | 10812584 | 1081258 | SPHB MR T5CA: | 0.401 | 918 | 3745 | 98 | 884 | 923 | 3 |  | 0.11 | 0.44
65 | 33252221 | 3325222 | COMB.1050/50C | 1.437 | 943 | 3450 | 98 |  |  |  |  | 0.5 | 0.64
69 | 541288022 | 54128802 | SPHT2JMP-38 | 1 | '1250.000 | 2565 | 99 |  |  |  |  | 0.09 | 0.38
70 | 10563231 | 1056323 | T-T4CA SPHB | 0.494 | 918 | 2840 | [5 empty] | 0.05 | 0.23
71 | 1064091 | 1064091 | CSC HC15B22, 1 | 1.361 | 901 | 9630 | 99 | 767 | 797 | 7 |  | 0.22 | '1.23
72 | 5436305 | 5436305 | CSC HC15B22, 1 | 1.741 | 890 | 9895 | 98 | 720 | 747 | 10 |  | 0.23 | 1.19
73 | 10679561 | 1067956 | SAE 10B18(PPS: | 1.6 | '1128.000 | 4785 | 262 | 776 | 822 | 5 |  | 0.18 | 0.74
74 | 32862551 | 3286255 | COMB.1050/50C | 1.444 | 917 | 2420 | 97 |  |  |  |  | 0.49 | 0.64
75 | 5450621 | 5450621 | CSC HC15B22, 1 | 1.368 | 895 | 12850 | 99 | 725 | 790 | 7 |  | 0.23 | 1.23
78 | 16119351 | 1611935 | A366/1010(BA) | 0.9 | 1219 | 7445 | 98 | 812 | 815 | 2 |  | 0.1 | 0.33
79 | 16048982 | 1604898 | JIS SCM435M MO | 2 | 875 | 5585 | 100 | 735 | 802 | 7 |  | 0.36 | 0.69
83 | 16242931 | 1624293 | 50CS1300(lowM | 0.351 | 1203 | 6640 | 123 | 263 | 394 | 34 | 0.242 | 0.0017 | 0.28
84 | 16242932 | 1624293 | 50CS1300(lowM | 0.349 | 1203 | 6645 | 123 | 263 | 394 | 34 | 0.242 | 0.0017 | 0.28
85 | 16242933 | 1624293 | 50CS1300(lowM | 0.352 | 1203 | 6465 | 123 | 263 | 394 | 34 | 0.242 | 0.0017 | 0.28
86 | 16225652 | 16225652 | 50CS1300(lowM | 0.351 | 1203 | 7000 | 130 | 246 | 389 | 34 | 0.253 | 0.0015 | 0.26
87 | 11109462 | 11109462 | CSC HS 840 | 0.9 | 914 | 11485 | 103 | 863 | 874 | 9.3 |  | 0.11 | 1.03
88 | 146681611 | 14668161 | 108-GS-HR-12 | 1.35 | 878 | 3665 | 78 | 356 | 489 | 26 | 0.151 | 0.09 | 0.8
89 | 1539250 | 1539250 | GMW3399M-ST-S- | 2 | 1020 | 15355 | 105 |  |  |  |  | 0.09 | 1.99
90 | 10407401 | 1040740 | HC600XD | 1.95 | 1130 | 5570 | 97 |  |  |  |  | 0.09 | 1.94
91 | 1040752 | 1040752 | GMW3399M-ST-S- | 2 | 1020 | 15935 | 105 |  |  |  |  | 0.09 | 1.93
92 | 10426801 | 1042680 | HC600XD | 1.4 | 1185 | 9690 | 105 | 698 | 1021 | 12 |  | 0.1 | 1.92
93 | 10426802 | 1042680 | HC600XD | 1.4 | 1185 | 9230 | 105 | 698 | 1021 | 12 |  | 0.1 | 1.92
94 | 1051451 | 1051451 | GMW3399M-ST-S- | 2 | 1018 | 17230 | 96 | 480 | 797 | 18.7 | 0.122 | 0.09 | 1.96
95 | 10569652 | 1056965 | CSC HC15B22, 1 | 1.4 | 1054 | 5305 | 94 | 537 | 692 | 19 | 0.095 | 0.23 | 1.21
96 | 1071700 | 1071700 | GMW3399M-ST-S- | 2 | 1020 | 17130 | 98 | 476 | 795 | 19.3 | 0.122 | 0.09 | 1.94
97 | 1593006 | 1593006 | JSC 590Y(GW 59 | 1.7 | 857 | 12885 | 89 | 418 | 617 | 23 | 0.13 | 0.09 | 1.97
98 | 54721763 | 5472176 | SPFC440 | 1.8 | 1305 | 7400 | 74 | 325 | 450 | 38 | 0.187 | 0.08 | 0.74
100 | 161043121 | 1610431 | HC600XD | 1.311 | 928 | 4490 | 104 | 671 | 1037 | 13 |  | 0.1 | 1.92
101 | 10910651 | 1091065 | HC600XD | 1.314 | 927 | 6200 | 95 | 384 | 810 | 22 | 0.138 | 0.1 | 1.96
102 | 10962621 | 1096262 | HC600XD | 1.2 | 1150 | 6280 | 101 | 575 | 972 | 16 | 0.099 | 0.1 | 1.92
103 | 10962622 | 1096262 | HC600XD | 1.2 | 1150 | 6715 | 101 | 575 | 972 | 16 | 0.099 | 0.1 | 1.92
104 | 10966952 | 1096695 | HC600XD | 1.4 | 1000 | 7625 | 102 | 593 | 975 | 16 | 0.101 | 0.1 | 1.92
105 | 10962861 | 1096286 | HC600XD | 1 | 970 | 6410 | 101 | 533 | 948 | 17 | 0.101 | 0.1 | 1.93
106 | 16300231 | 1630023 | HC600XD | 1.2 | 1150 | 7860 | 100 | 525 | 939 | 17 | 0.127 | 0.1 | 1.91
107 | 16300391 | 1630039 | HC600XD | 1.4 | 1000 | 9110 | 102 | 543 | 965 | 16 | 0.107 | 0.1 | 1.91
108 | 16300392 | 1630039 | HC600XD | 1.4 | 1000 | 6055 | 102 | 543 | 965 | 16 | 0.107 | 0.1 | 1.91
109 | 16300511 | 1630051 | HC600XD | 1.2 | 925 | 8580 | 100 | 513 | 936 | 18 | 0.122 | 0.1 | 1.91
110 | 16300512 | 1630051 | HC600XD | 1.2 | 925 | 8320 | 100 | 513 | 936 | 18 | 0.122 | 0.1 | 1.91
111 | 16300451 | 1630045 | HC600XD | 1 | 970 | 7615 | 100 | 502 | 930 | 19 | 0.131 | 0.09 | 1.9
112 | 16300452 | 1630045 | HC600XD | 1 | 970 | 7270 | 100 | 502 | 930 | 19 | 0.131 | 0.09 | 1.9
113 | 14267821 | 1426782 | JFS A2001 JSC9 | 1.797 | 956 | 7610 | 38 | 905 | 1234 | 9 |  | 0.15 | 2.01
114 | 14267822 | 1426782 | JFS A2001 JSC9 | 1.8 | 956 | 8310 | 38 | 905 | 1234 | 9 |  | 0.15 | 2.01
115 | 14267771 | 1426777 | JFS A2001 JSC9 | 1.6 | 955 | 8355 | 37 | 872 | 1188 | 9 |  | 0.15 | 2.03
116 | 14267772 | 1426777 | JFS A2001 JSC9 | 1.601 | 956 | 8235 | 37 | 872 | 1188 | 9 |  | 0.15 | 2.03
117 | 14267831 | 1426783 | JFS A2001 JSC9 | 1.597 | 956 | 8055 | 40 | 965 | 1263 | 8 |  | 0.16 | 2.04
118 | 14267832 | 1426783 | JFS A2001 JSC9 | 1.599 | 957 | 8005 | 40 | 965 | 1263 | 8 |  | 0.16 | 2.04
119 | 14922102 | 1492210 | JFS A2001 JSC9 | 1.2 | 950 | 7215 | 42 | 1124 | 1362 | 5 |  | 0.16 | 2
122 | 109325421 | 1093254 | EN 10268 HC300 | 1.301 | 1186 | 2470 | 75 | 388 | 463 | 30 | 0.169 | 0.08 | 0.75
123 | 11046951 | 1104695 | JFS A2001 JSC9 | 1.398 | 1123 | 9890 | 108 | 855 | 1087 | 12 | 0.086 | 0.16 | 1.98
124 | 14267791 | 1426779 | JFS A2001 JSC9 | 1.4 | 984 | 7035 | 39 | 859 | 1239 | 9 |  | 0.15 | 2.03
125 | 14267792 | 1426779 | JFS A2001 JSC9 | 1.4 | 984 | 6185 | 40HRC |  |  |  |  | 0.15 | 2.03
126 | 14267781 | 1426778 | JFS A2001 JSC9 | 1.4 | 983 | 6000 | 41 | 983 | 1307 | 7 |  | 0.15 | 2.01
127 | 10396183 | 1039618 | HC600XD | 1.45 | 1170 | 6535 | 95 |  |  |  |  | 0.09 | 1.93
128 | 10910652 | 1091065 | HC600XD | 1.309 | 926 | 8610 | 95 | 384 | 810 | 22 | 0.138 | 0.1 | 1.96
129 | 10962862 | 1096286 | HC600XD | 1 | 970 | 5785 | 101 | 533 | 948 | 17 | 0.101 | 0.1 | 1.93
130 | 16300202 | 1630020 | HC600XD | 1.6 | 1120 | 7930 | 103 | 579 | 947 | 9 | 0.096 | 0.09 | 1.9
131 | 16300203 | 1630020 | HC600XD | 1.6 | 1120 | 7865 | 103 | 579 | 947 | 9 | 0.096 | 0.09 | 1.9
132 | 142677512 | 1426775 | JFS A2001 JSC9 | 1.792 | 957 | 3170 | 34 | 922 | 1134 | 9 |  | 0.15 | 2.03
133 | 109213412 | 1092134 | CSC SL 250Y | 2.2 | 1150 | 3570 | 68 | 274 | 414 | 41 | 0.188 | 0.12 | 0.51
605385