## CHIMICA FM2 07072025
07.07.2025 Outpup lista dinamico 1
| Partita | Marca | C | MN | SI | P | S | CR | NI | MO | AL | ALSOL | CU | SN | AS | TI | B | V | NB | N | CA | CEL | W | DI | H | CO | HG | PB | SB | SE | TA | TE | BI | ZN | ZR | BSOL | O
| 225741 | 50CRV4 | 0.521 | 0.88 | 0.26 | 0.007 | 0.002 | 1.06 | 0.15 | 0.04 | 0.02 | 0.018 | 0.17 | 0.012 | 0.005 | 0.0043 | 0.0001 | 0.126 | 0.001 | 64 | 0.0008 | 0.934 | 0.001 | 5.69 |  | 0.01 |  | 0.0001 | 0.001 | 0.0015 | 0.0001 | 0.0019 | 0.0001 | 0.001 |  | 0.0004
| 230754 | 35CRS4 | 0.338 | 0.74 | 0.24 | 0.011 | 0.024 | 1.07 | 0.12 | 0.04 | 0.024 | 0.019 | 0.23 | 0.013 | 0.004 | 0.003 | 0.0001 | 0.004 | 0.002 | 71 | 0.0005 | 0.708 | 0.001 | 3.13 |  | 0.009 |  | 0.001 | 0.001 | 0.0001 | 0.0001 | 0.0005 | 0.0001 | 0.002 | 0.001 | 0.0003
| 231850 | 50CRV3 | 0.506 | 0.82 | 0.23 | 0.012 | 0.004 | 0.99 | 0.15 | 0.04 | 0.022 | 0.02 | 0.31 | 0.014 | 0.007 | 0.017 | 0.0001 | 0.174 | 0.001 | 64 | 0.0007 | 0.914 | 0.001 | 5.61 |  | 0.009 |  | 0.0001 | 0.001 | 0.0001 | 0.0001 | 0.002 | 0.004 | 0.004 | 0.003 | 0.0002
| 236927 | 30MNVS5+CRTI | 0.322 | 1.48 | 0.57 | 0.017 | 0.046 | 0.23 | 0.11 | 0.03 | 0.02 | 0.019 | 0.19 | 0.01 | 0.005 | 0.0172 | 0.0001 | 0.093 | 0.001 | 133 | 0.0003 | 0.659 | 0.001 | 3.32 |  | 0.008 |  | 0.001 | 0.001 | 0.0001 | 0.0001 | 0.0001 | 0.004 | 0.007 | 0.003 | 0.0002
| 237431 | 30MNVS5+CRTI | 0.324 | 1.52 | 0.6 | 0.015 | 0.05 | 0.19 | 0.15 | 0.04 | 0.02 | 0.016 | 0.19 | 0.013 | 0.006 | 0.0228 | 0.0001 | 0.086 | 0.002 | 128 | 0.0004 | 0.663 | 0.005 | 3.37 |  | 0.011 |  | 0.0001 | 0.001 | 0.0031 | 0.001 | 0.0017 | 0.002 | 0.004 |  | 0.0003
| 238617 | 30MNVS5+CRTI | 0.323 | 1.48 | 0.52 | 0.017 | 0.044 | 0.17 | 0.12 | 0.04 | 0.02 | 0.017 | 0.16 | 0.008 | 0.005 | 0.0274 | 0.0001 | 0.096 | 0.001 | 121 | 0.0004 | 0.65 | 0.001 | 3.04 |  | 0.008 |  | 0.001 | 0.001 | 0.0001 | 0.0001 | 0.0017 | 0.003 | 0.006 | 0.003 | 0.0004
| 238670 | 30MNVS6+CRTI | 0.317 | 1.53 | 0.57 | 0.018 | 0.075 | 0.18 | 0.1 | 0.04 | 0.017 | 0.016 | 0.17 | 0.008 | 0.004 | 0.0211 | 0.0001 | 0.088 | 0.002 | 122 | 0.0005 | 0.652 | 0.001 | 3.17 |  | 0.009 |  | 0.003 | 0.001 | 0.0001 | 0.0001 | 0.0014 | 0.003 | 0.007 | 0.003 | 0.0002
| 238722 | 30MNVS6+CRTI | 0.324 | 1.53 | 0.59 | 0.017 | 0.082 | 0.19 | 0.14 | 0.04 | 0.017 | 0.015 | 0.16 | 0.008 | 0.004 | 0.0186 | 0.0001 | 0.094 | 0.003 | 137 | 0.0004 | 0.664 | 0.001 | 3.38 |  | 0.008 |  | 0.005 | 0.001 | 0.0001 | 0.0001 | 0.0016 | 0.004 | 0.008 | 0.004 | 0.0002
| 239539 | 30MNVS6+CRTI | 0.31 | 1.53 | 0.56 | 0.012 | 0.067 | 0.2 | 0.16 | 0.03 | 0.015 | 0.012 | 0.16 | 0.007 | 0.005 | 0.0207 | 0.0001 | 0.093 | 0.001 | 121 | 0.0003 | 0.651 | 0.003 | 3.17 |  | 0.009 |  | 0.0001 | 0.001 | 0.0008 | 0.0003 | 0.0009 | 0.0001 | 0.002 |  | 0.0005
| 240199 | 30MNVS6+CRTI | 0.318 | 1.59 | 0.57 | 0.014 | 0.073 | 0.19 | 0.11 | 0.02 | 0.014 | 0.012 | 0.15 | 0.008 | 0.007 | 0.022 | 0.0001 | 0.098 | 0.001 | 136 | 0.0004 | 0.662 | 0.003 | 3.23 |  | 0.01 |  | 0.0001 | 0.001 | 0.0022 | 0.0001 | 0.0011 | 0.001 | 0.003 |  | 0.0005
| 241373 | 30MNVS6+CRTI | 0.324 | 1.57 | 0.56 | 0.016 | 0.07 | 0.19 | 0.09 | 0.03 | 0.016 | 0.014 | 0.14 | 0.007 | 0.006 | 0.0222 | 0.0001 | 0.095 | 0.004 | 138 | 0.0004 | 0.664 | 0.001 | 3.27 |  | 0.008 |  | 0.0001 | 0.001 | 0.0001 | 0.0001 | 0.0001 | 0.002 | 0.004 | 0.001 | 0.0002
| 241642 | 30MNVS5+CRTI | 0.313 | 1.4 | 0.55 | 0.015 | 0.05 | 0.16 | 0.1 | 0.02 | 0.02 | 0.015 | 0.14 | 0.017 | 0.006 | 0.0152 | 0.0001 | 0.083 | 0.001 | 132 | 0.0005 | 0.615 | 0.002 | 2.5 |  | 0.009 |  | 0.0001 | 0.001 | 0.0006 | 0.0001 | 0.0007 | 0.0001 | 0.002 |  | 0.0004
| 243557 | 30MNVS5+CRTI | 0.312 | 1.45 | 0.57 | 0.015 | 0.056 | 0.19 | 0.16 | 0.04 | 0.02 | 0.016 | 0.19 | 0.008 | 0.006 | 0.0207 | 0.0001 | 0.099 | 0.005 | 132 | 0.0006 | 0.643 | 0.001 | 3.13 |  | 0.007 |  | 0.003 | 0.001 | 0.0001 | 0.0001 | 0.0001 | 0.003 | 0.008 | 0.004 | 0.0001
| 245696 | 50CRV3 | 0.51 | 0.87 | 0.28 | 0.015 | 0.018 | 1.05 | 0.21 | 0.06 | 0.014 | 0.012 | 0.23 | 0.011 | 0.006 | 0.0022 | 0.0001 | 0.118 | 0.004 | 67 | 0.0003 | 0.93 | 0.004 | 6.09 |  | 0.011 |  | 0.0001 | 0.001 | 0.002 | 0.0008 | 0.0027 | 0.0001 | 0.001 |  | 0.0003
| 247583 | 30MNVS5+CRTI | 0.318 | 1.49 | 0.55 | 0.015 | 0.043 | 0.16 | 0.11 | 0.04 | 0.02 | 0.017 | 0.13 | 0.007 | 0.005 | 0.0254 | 0.0001 | 0.09 | 0.005 | 120 | 0.0004 | 0.64 | 0.003 | 2.92 |  | 0.009 |  | 0.004 | 0.001 | 0.0005 | 0.0001 | 0.0009 | 0.0001 | 0.003 |  | 0.0005
| 248659 | 30MNVS5+CRTI | 0.315 | 1.43 | 0.55 | 0.017 | 0.041 | 0.17 | 0.11 | 0.03 | 0.02 | 0.012 | 0.15 | 0.008 | 0.005 | 0.0232 | 0.0001 | 0.089 | 0.002 | 148 | 0.0004 | 0.629 | 0.004 | 2.74 |  | 0.011 |  | 0.001 | 0.001 | 0.001 | 0.0001 | 0.0009 | 0.0001 | 0.002 |  | 0.0006
| 248677 | 25MN6+S | 0.257 | 1.52 | 0.25 | 0.011 | 0.011 | 0.14 | 0.11 | 0.03 | 0.012 | 0.008 | 0.19 | 0.008 | 0.005 | 0.0025 | 0.0001 | 0.005 | 0.002 | 38 | 0.0005 | 0.565 | 0.003 | 1.72 |  | 0.009 |  | 0.001 | 0.001 | 0.0003 | 0.0001 | 0.0006 | 0.0001 | 0.003 |  | 0.0006
| 249065 | 30MNVS5+CRTI | 0.314 | 1.43 | 0.6 | 0.027 | 0.055 | 0.24 | 0.2 | 0.06 | 0.02 | 0.016 | 0.18 | 0.009 | 0.006 | 0.0263 | 0.0001 | 0.086 | 0.004 | 136 | 0.0005 | 0.655 | 0.004 | 3.51 |  | 0.011 |  | 0.006 | 0.001 | 0.0001 | 0.0001 | 0.0001 | 0.0001 | 0.004 | 0.001 | 0.0004
| 249066 | 30MNVS5+CRTI | 0.31 | 1.48 | 0.62 | 0.02 | 0.042 | 0.2 | 0.16 | 0.05 | 0.021 | 0.018 | 0.15 | 0.009 | 0.006 | 0.0237 | 0.0001 | 0.083 | 0.004 | 144 | 0.0003 | 0.644 | 0.003 | 3.25 |  | 0.009 |  | 0.006 | 0.001 | 0.0001 | 0.0001 | 0.0001 | 0.0001 | 0.004 | 0.001 | 0.0004
| 249098 | 30MNVS5+CRTI | 0.313 | 1.48 | 0.58 | 0.016 | 0.04 | 0.16 | 0.09 | 0.02 | 0.02 | 0.018 | 0.16 | 0.009 | 0.006 | 0.0265 | 0.0001 | 0.083 | 0.004 | 141 | 0.0004 | 0.629 | 0.003 | 2.73 |  | 0.009 |  | 0.005 | 0.001 | 0.0001 | 0.0001 | 0.0001 | 0.0001 | 0.004 | 0.001 | 0.0005
| 249195 | 25CRMOS4+CUNI | 0.246 | 0.82 | 0.25 | 0.01 | 0.025 | 1.17 | 0.15 | 0.21 | 0.023 | 0.02 | 0.22 | 0.01 | 0.005 | 0.0027 | 0.0001 | 0.006 | 0.005 | 64 | 0.0005 | 0.685 | 0.004 | 3.87 |  | 0.01 |  | 0.005 | 0.001 | 0.0001 | 0.0001 | 0.0001 | 0.0001 | 0.003 | 0.001 | 0.0004
| 249796 | 30MNVS5+CRTI | 0.311 | 1.43 | 0.56 | 0.014 | 0.046 | 0.15 | 0.09 | 0.02 | 0.02 | 0.016 | 0.19 | 0.01 | 0.006 | 0.023 | 0.0001 | 0.089 | 0.002 | 164 | 0.0005 | 0.62 | 0.002 | 2.58 |  | 0.009 |  | 0.001 | 0.001 | 0.0013 | 0.0001 | 0.0011 | 0.0001 | 0.002 |  | 0.0005
| 249948 | 25CRMOS4+CUNI | 0.25 | 0.81 | 0.25 | 0.01 | 0.026 | 1.15 | 0.21 | 0.21 | 0.02 | 0.017 | 0.19 | 0.009 | 0.004 | 0.0021 | 0.0001 | 0.005 | 0.003 | 76 | 0.0004 | 0.685 | 0.003 | 3.87 |  | 0.011 |  | 0.001 | 0.001 | 0.0001 | 0.0001 | 0.0006 | 0.0001 | 0.001 |  | 0.0004
| 250601 | 25CRMOS4+CUNI | 0.249 | 0.77 | 0.26 | 0.015 | 0.028 | 1.15 | 0.16 | 0.21 | 0.021 | 0.018 | 0.21 | 0.009 | 0.004 | 0.0024 | 0.0001 | 0.004 | 0.003 | 69 | 0.0006 | 0.675 | 0.004 | 3.7 |  | 0.01 |  | 0.003 | 0.001 | 0.0001 | 0.0001 | 0.0001 | 0.0001 | 0.002 | 0.001 | 0.0003
| 252271 | 25CRMOS4+CUNI | 0.243 | 0.78 | 0.24 | 0.01 | 0.028 | 1.17 | 0.14 | 0.2 | 0.018 | 0.016 | 0.21 | 0.009 | 0.005 | 0.0019 | 0.0003 | 0.004 | 0.002 | 45 | 0.0005 | 0.671 | 0.004 | 3.55 |  | 0.011 |  | 0.0001 | 0.003 | 0.0014 | 0.0007 | 0.0011 | 0.0001 | 0.0001 | 0.001 | 0.0003
| 253310 | 30MNVS5+CRTI | 0.325 | 1.5 | 0.63 | 0.027 | 0.042 | 0.14 | 0.14 | 0.03 | 0.021 | 0.018 | 0.25 | 0.012 | 0.006 | 0.0234 | 0.0005 | 0.084 | 0.002 | 165 | 0.0004 | 0.652 | 0.003 | 3.08 |  | 0.012 |  | 0.001 | 0.003 | 0.0021 | 0.0001 | 0.0014 | 0.001 | 0.003 | 0.001 | 0.0004
| 253341 | 30MNVS5+CRTI | 0.312 | 1.43 | 0.6 | 0.016 | 0.046 | 0.18 | 0.14 | 0.05 | 0.02 | 0.017 | 0.2 | 0.011 | 0.006 | 0.0243 | 0.0005 | 0.097 | 0.002 | 122 | 0.0004 | 0.638 | 0.004 | 3.11 |  | 0.009 |  | 0.001 | 0.004 | 0.0027 | 0.0001 | 0.0012 | 0.001 | 0.003 | 0.001 | 0.0005
| 253450 | 30MNVS5+CRTI | 0.332 | 1.47 | 0.55 | 0.027 | 0.051 | 0.19 | 0.1 | 0.02 | 0.022 | 0.019 | 0.16 | 0.009 | 0.006 | 0.0244 | 0.0001 | 0.092 | 0.003 | 120 | 0.0003 | 0.655 | 0.003 | 3.02 |  | 0.013 |  | 0.002 | 0.001 | 0.002 | 0.0001 | 0.0012 | 0.003 | 0.004 | 0.001 | 0.0004
| 253451 | 30MNVS5+CRTI | 0.328 | 1.46 | 0.56 | 0.016 | 0.05 | 0.16 | 0.09 | 0.02 | 0.02 | 0.017 | 0.16 | 0.01 | 0.006 | 0.0249 | 0.0004 | 0.09 | 0.003 | 129 | 0.0001 | 0.642 | 0.002 | 2.82 |  | 0.011 |  | 0.002 | 0.003 | 0.0019 | 0.0001 | 0.0012 | 0.002 | 0.004 | 0.001 | 0.0004
| 253770 | 25CRMOS4+CUNI | 0.246 | 0.79 | 0.25 | 0.008 | 0.034 | 1.13 | 0.16 | 0.23 | 0.022 | 0.02 | 0.25 | 0.012 | 0.006 | 0.0035 | 0.0004 | 0.005 | 0.002 | 69 | 0.0001 | 0.678 | 0.007 | 3.85 |  | 0.012 |  | 0.0001 | 0.004 | 0.0021 | 0.0004 | 0.0011 | 0.0001 | 0.001 | 0.001 | 0.0004
| 253920 | 35MNVS5+CR | 0.381 | 1.36 | 0.53 | 0.012 | 0.05 | 0.14 | 0.09 | 0.02 | 0.012 | 0.01 | 0.19 | 0.017 | 0.007 | 0.0024 | 0.0004 | 0.088 | 0.001 | 150 | 0.0004 | 0.676 | 0.002 | 2.89 |  | 0.008 |  | 0.0001 | 0.002 | 0.002 | 0.0001 | 0.0001 | 0.0001 | 0.001 | 0.001 | 0.0003
| 253950 | 30MNVS5+CRTI | 0.306 | 1.4 | 0.56 | 0.009 | 0.044 | 0.15 | 0.1 | 0.03 | 0.02 | 0.017 | 0.14 | 0.009 | 0.005 | 0.0193 | 0.0001 | 0.085 | 0.001 | 134 | 0.0005 | 0.608 | 0.002 | 2.5 |  | 0.009 |  | 0.0001 | 0.001 | 0.0017 | 0.0001 | 0.0011 | 0.0001 | 0.001 |  | 0.0004
| 254039 | 50CRV3 | 0.487 | 0.91 | 0.24 | 0.016 | 0.004 | 0.98 | 0.22 | 0.08 | 0.022 | 0.02 | 0.25 | 0.011 | 0.006 | 0.0023 | 0.0003 | 0.119 | 0.002 | 69 | 0.0007 | 0.906 | 0.005 | 6.08 |  | 0.015 |  | 0.0001 | 0.003 | 0.0017 | 0.0001 | 0.0019 | 0.001 | 0.001 | 0.001 | 0.0003
| 254147 | 30MNVS6+CRTI | 0.318 | 1.51 | 0.54 | 0.014 | 0.074 | 0.21 | 0.16 | 0.02 | 0.012 | 0.009 | 0.19 | 0.008 | 0.006 | 0.0189 | 0.0001 | 0.122 | 0.003 | 187 | 0.0005 | 0.663 | 0.001 | 3.3 |  | 0.011 |  | 0.002 | 0.001 | 0.0001 | 0.0001 | 0.0004 | 0.001 | 0.003 | 0.001 | 0.0003
| 254335 | 50SICRNI5 | 0.519 | 0.75 | 1.48 | 0.011 | 0.003 | 0.81 | 0.54 | 0.03 | 0.016 | 0.013 | 0.19 | 0.011 | 0.006 | 0.0047 | 0.0006 | 0.007 | 0.003 | 77 | 0.001 | 0.862 | 0.004 | 6.73 |  | 0.012 |  | 0.0001 | 0.003 | 0.0024 | 0.0001 | 0.0021 | 0.001 | 0.002 | 0.001 | 0.0006
| 254486 | 35MNVS5+CR | 0.382 | 1.4 | 0.54 | 0.009 | 0.05 | 0.16 | 0.09 | 0.02 | 0.012 | 0.01 | 0.22 | 0.011 | 0.007 | 0.0035 | 0.0004 | 0.086 | 0.005 | 130 | 0.0004 | 0.689 | 0.004 | 3.14 |  | 0.01 |  | 0.002 | 0.005 | 0.0028 | 0.0024 | 0.0001 | 0.002 | 0.003 | 0.001 | 0.0004
| 254727 | 30MNVS5+CRTI | 0.325 | 1.46 | 0.53 | 0.018 | 0.053 | 0.18 | 0.16 | 0.03 | 0.025 | 0.023 | 0.21 | 0.01 | 0.007 | 0.0213 | 0.0001 | 0.092 | 0.003 | 138 | 0.0005 | 0.653 | 0.004 | 3.05 |  | 0.011 |  | 0.0001 | 0.004 | 0.0023 | 0.0001 | 0.0017 | 0.0001 | 0.002 | 0.001 | 0.0005
| 254747 | 35MNVS4+CR | 0.39 | 1.12 | 0.5 | 0.012 | 0.075 | 0.18 | 0.13 | 0.03 | 0.013 | 0.01 | 0.21 | 0.011 | 0.007 | 0.003 | 0.0004 | 0.104 | 0.003 | 48 | 0.0008 | 0.662 | 0.003 | 2.72 |  | 0.011 |  | 0.0001 | 0.002 | 0.0018 | 0.0001 | 0.0016 | 0.001 | 0.002 | 0.001 | 0.0004
| 254776 | 25CRMOS4+CUNI | 0.245 | 0.77 | 0.24 | 0.012 | 0.031 | 1.13 | 0.12 | 0.2 | 0.015 | 0.012 | 0.25 | 0.011 | 0.005 | 0.0022 | 0.0001 | 0.006 | 0.004 | 73 | 0.0006 | 0.665 | 0.005 | 3.5 |  | 0.013 |  | 0.0001 | 0.001 | 0.0014 | 0.0007 | 0.0011 | 0.001 | 0.001 | 0.001 | 0.0003
| 255157 | 25CRMOS4+CUNI | 0.245 | 0.78 | 0.27 | 0.008 | 0.028 | 1.15 | 0.19 | 0.2 | 0.027 | 0.022 | 0.2 | 0.011 | 0.006 | 0.003 | 0.0004 | 0.005 | 0.002 | 90 | 0.0012 | 0.672 | 0.004 | 3.66 |  | 0.012 |  | 0.0001 | 0.002 | 0.0014 | 0.0001 | 0.0014 | 0.0001 | 0.0001 | 0.001 | 0.0004
| 256904 | 55CRMOV3+S | 0.576 | 0.87 | 0.22 | 0.009 | 0.009 | 1.01 | 0.16 | 0.16 | 0.019 | 0.015 | 0.17 | 0.008 | 0.005 | 0.0017 | 0.0001 | 0.093 | 0.002 | 95 | 0.0001 | 0.996 | 0.003 | 7.12 |  | 0.011 |  | 0.0001 | 0.001 | 0.0001 | 0.0001 | 0.0013 | 0.0001 | 0.0001 | 0.001 | 0.0002
| 256928 | 30MNVS5+CRTI | 0.325 | 1.44 | 0.58 | 0.014 | 0.049 | 0.14 | 0.13 | 0.04 | 0.02 | 0.016 | 0.18 | 0.01 | 0.006 | 0.0253 | 0.0001 | 0.083 | 0.001 | 143 | 0.0005 | 0.638 | 0.002 | 2.87 |  | 0.01 |  | 0.0001 | 0.001 | 0.0001 | 0.0001 | 0.0006 | 0.0001 | 0.0001 | 0.001 | 0.0003
| 257729 | 30MNVS5+CRTI | 0.322 | 1.46 | 0.58 | 0.016 | 0.045 | 0.16 | 0.12 | 0.03 | 0.02 | 0.017 | 0.17 | 0.011 | 0.007 | 0.0272 | 0.0001 | 0.089 | 0.003 | 139 | 0.0004 | 0.641 | 0.004 | 2.91 |  | 0.012 |  | 0.0001 | 0.001 | 0.0001 | 0.0001 | 0.0015 | 0.0001 | 0.0001 | 0.001 | 0.0004
| 257868 | 35MNVS5+CR | 0.391 | 1.43 | 0.56 | 0.014 | 0.05 | 0.13 | 0.11 | 0.02 | 0.012 | 0.01 | 0.17 | 0.008 | 0.006 | 0.0042 | 0.0001 | 0.084 | 0.003 | 138 | 0.0004 | 0.695 | 0.003 | 3.14 |  | 0.012 |  | 0.0001 | 0.001 | 0.0001 | 0.0001 | 0.0001 | 0.0001 | 0.0001 | 0.001 | 0.0005
| 258808 | 35CRS4+MO | 0.358 | 0.99 | 0.19 | 0.016 | 0.022 | 1.17 | 0.15 | 0.06 | 0.023 | 0.02 | 0.19 | 0.012 | 0.005 | 0.0028 | 0.0001 | 0.006 | 0.003 | 60 | 0.0003 | 0.793 | 0.004 | 4.48 |  | 0.011 |  | 0.0001 | 0.001 | 0.0001 | 0.0001 | 0.0015 | 0.0001 | 0.0001 |  | 0.0003
| 267120 | 30MNVS5+CR | 0.303 | 1.48 | 0.56 | 0.017 | 0.028 | 0.21 | 0.12 | 0.03 | 0.011 | 0.009 | 0.27 | 0.009 | 0.004 | 0.0026 | 0.0001 | 0.09 | 0.004 | 101 | 0.0002 | 0.642 | 0.003 | 3.08 |  | 0.009 |  | 0.008 | 0.001 | 0.0001 | 0.0001 | 0.0001 | 0.0001 | 0.0001 | 0.001 | 0.0003
| 267769 | 20MNVS5 | 0.181 | 1.43 | 0.21 | 0.016 | 0.027 | 0.15 | 0.12 | 0.05 | 0.017 | 0.015 | 0.2 | 0.011 | 0.006 | 0.0032 | 0.0001 | 0.111 | 0.001 | 67 | 0.0006 | 0.503 | 0.003 | 1.41 |  | 0.01 |  | 0.0001 | 0.001 | 0.0001 | 0.0001 | 0.0008 | 0.0001 | 0.0001 | 0.001 | 0.0002
| 269421 | 30CRS3 | 0.315 | 0.73 | 0.22 | 0.01 | 0.024 | 0.92 | 0.15 | 0.04 | 0.02 | 0.012 | 0.36 | 0.017 | 0.007 | 0.0031 | 0.0001 | 0.005 | 0.004 | 64 | 0.0004 | 0.664 | 0.005 | 2.72 |  | 0.011 |  | 0.0001 | 0.001 | 0.0001 | 0.0001 | 0.0009 | 0.0001 | 0.0001 | 0.001 | 0.0001
| 269934 | 25MNCRS4 | 0.253 | 1.22 | 0.28 | 0.019 | 0.063 | 1.16 | 0.16 | 0.06 | 0.009 | 0.007 | 0.24 | 0.011 | 0.005 | 0.0033 | 0.0001 | 0.007 | 0.004 | 23 | 0.0005 | 0.728 | 0.005 | 4.03 |  | 0.011 |  | 0.0001 | 0.001 | 0.0001 | 0.0001 | 0.0007 | 0.0001 | 0.0001 | 0.001 | 0.0001
| 270345 | 30CRSIMOV7+TI | 0.309 | 0.7 | 1.53 | 0.008 | 0.003 | 1.96 | 0.16 | 0.29 | 0.017 | 0.017 | 0.16 | 0.009 | 0.005 | 0.0378 | 0.0001 | 0.114 | 0.004 | 79 | 0.0019 | 0.92 | 0.004 | 15.15 |  | 0.01 |  | 0.0001 | 0.001 | 0.0001 | 0.0001 | 0.0005 | 0.0001 | 0.0001 | 0.001 | 0.0004
| 272028 | 30CRMNVS4 | 0.303 | 1.04 | 0.29 | 0.01 | 0.075 | 1.06 | 0.17 | 0.05 | 0.105 | 0.104 | 0.2 | 0.009 | 0.005 | 0.0049 | 0.0001 | 0.061 | 0.001 | 57 | 0.0003 | 0.735 | 0.004 | 4.2 |  | 0.01 |  | 0.0001 | 0.001 | 0.0001 | 0.0001 | 0.0002 | 0.0001 | 0.0001 | 0.001 | 0.0004
| 272204 | 30CRSIMOV7+TI | 0.303 | 0.66 | 1.52 | 0.009 | 0.007 | 1.91 | 0.15 | 0.31 | 0.012 | 0.012 | 0.24 | 0.013 | 0.005 | 0.0335 | 0.0001 | 0.071 | 0.002 | 91 | 0.0016 | 0.897 | 0.004 | 13.8 |  | 0.01 |  | 0.0001 | 0.001 | 0.0001 | 0.0001 | 0.0004 | 0.0001 | 0.0001 | 0.001 | 0.0004
| 272490 | 40MNV6+CRMOS | 0.383 | 1.55 | 0.43 | 0.015 | 0.02 | 0.29 | 0.14 | 0.06 | 0.017 | 0.017 | 0.27 | 0.013 | 0.006 | 0.0043 | 0.0001 | 0.13 | 0.001 | 129 | 0.0008 | 0.765 | 0.003 | 4.97 |  | 0.009 |  | 0.0001 | 0.001 | 0.0001 | 0.0001 | 0.0001 | 0.0001 | 0.0001 | 0.001 | 0.0005
| 272491 | 40MNV6+CRMOS | 0.389 | 1.51 | 0.38 | 0.015 | 0.015 | 0.28 | 0.17 | 0.06 | 0.011 | 0.011 | 0.26 | 0.012 | 0.006 | 0.0035 | 0.0001 | 0.139 | 0.001 | 120 | 0.0002 | 0.765 | 0.003 | 4.79 |  | 0.011 |  | 0.0001 | 0.001 | 0.0001 | 0.0001 | 0.0001 | 0.0001 | 0.0001 | 0.001 | 0.0004
| 272698 | 30CRMNVS4 | 0.31 | 1.1 | 0.25 | 0.009 | 0.071 | 1.09 | 0.17 | 0.06 | 0.101 | 0.101 | 0.19 | 0.008 | 0.005 | 0.0039 | 0.0001 | 0.062 | 0.002 | 64 | 0.0003 | 0.76 | 0.004 | 4.58 |  | 0.009 |  | 0.0001 | 0.001 | 0.0001 | 0.0001 | 0.0004 | 0.0001 | 0.0001 | 0.001 | 0.0005
| 274859 | 25MNCRS4 | 0.256 | 1.3 | 0.24 | 0.012 | 0.08 | 1.23 | 0.2 | 0.07 | 0.008 | 0.007 | 0.23 | 0.01 | 0.005 | 0.0023 | 0.0001 | 0.007 | 0.002 | 54 | 0.0002 | 0.763 | 0.005 | 4.64 |  | 0.01 |  | 0.0001 | 0.001 | 0.0001 | 0.0001 | 0.0001 | 0.0001 | 0.0001 | 0.001 | 0.0004
| 274994 | 30CRSIMOV7+TI | 0.31 | 0.64 | 1.5 | 0.008 | 0.006 | 1.89 | 0.08 | 0.28 | 0.015 | 0.015 | 0.09 | 0.006 | 0.004 | 0.034 | 0.0001 | 0.104 | 0.003 | 91 | 0.0025 | 0.883 | 0.002 | 12.64 |  | 0.009 |  | 0.0001 | 0.001 | 0.0001 | 0.0001 | 0.0001 | 0.0001 | 0.0001 | 0.001 | 0.0003
| 275980 | 30CRMNVS4 | 0.32 | 1.08 | 0.29 | 0.012 | 0.069 | 1.1 | 0.13 | 0.05 | 0.086 | 0.086 | 0.18 | 0.011 | 0.005 | 0.0055 | 0.0001 | 0.065 | 0.001 | 65 | 0.0002 | 0.764 | 0.002 | 4.62 |  | 0.009 |  | 0.0001 | 0.001 | 0.0001 | 0.0001 | 0.0001 | 0.0001 | 0.0001 | 0.001 | 0.0004
| 276862 | C50+CRNIMOS | 0.535 | 0.74 | 0.22 | 0.009 | 0.014 | 0.15 | 0.11 | 0.05 | 0.015 | 0.012 | 0.2 | 0.008 | 0.005 | 0.0015 | 0.0001 | 0.004 | 0.001 | 66 | 0.0005 | 0.72 | 0.003 | 1.7 |  | 0.008 |  | 0.0001 | 0.001 | 0.0001 | 0.008 | 0.0001 | 0.0001 | 0.0001 | 0.001 | 0.0002
| 276869 | C50+CRNIMOS | 0.522 | 0.76 | 0.26 | 0.008 | 0.013 | 0.16 | 0.11 | 0.03 | 0.018 | 0.017 | 0.17 | 0.008 | 0.005 | 0.0015 | 0.0001 | 0.003 | 0.001 | 74 | 0.0005 | 0.706 | 0.002 | 1.66 |  | 0.008 |  | 0.0001 | 0.001 | 0.0001 | 0.0085 | 0.0001 | 0.0001 | 0.0001 | 0.001 | 0.0002
| 276873 | C50+CRNIMOS | 0.518 | 0.77 | 0.26 | 0.02 | 0.014 | 0.19 | 0.16 | 0.05 | 0.015 | 0.014 | 0.24 | 0.009 | 0.005 | 0.0019 | 0.0001 | 0.002 | 0.001 | 79 | 0.0001 | 0.721 | 0.003 | 1.92 |  | 0.009 |  | 0.0001 | 0.001 | 0.0001 | 0.0078 | 0.0001 | 0.0001 | 0.0001 | 0.001 | 0.0002
| 277110 | 20MN6+NICRMO | 0.213 | 1.65 | 0.31 | 0.016 | 0.002 | 0.23 | 0.22 | 0.08 | 0.012 | 0.011 | 0.22 | 0.011 | 0.005 | 0.0028 | 0.0001 | 0.004 | 0.001 | 67 | 0.0012 | 0.58 | 0.005 | 2.23 |  | 0.01 |  | 0.0001 | 0.001 | 0.0001 | 0.0001 | 0.0001 | 0.0001 | 0.0001 | 0.001 | 0.0004
| 277214 | 30CRB4+TI | 0.326 | 0.83 | 0.19 | 0.02 | 0.006 | 1.09 | 0.16 | 0.04 | 0.029 | 0.027 | 0.25 | 0.011 | 0.005 | 0.0404 | 0.0024 | 0.006 | 0.001 | 97 | 0.0008 | 0.719 | 0.005 | 5.63 |  | 0.011 |  | 0.0001 | 0.001 | 0.0001 | 0.0075 | 0.0001 | 0.0001 | 0.0001 | 0.001 | 0.0021
| 277671 | C50+CRNIMOS | 0.515 | 0.76 | 0.25 | 0.01 | 0.014 | 0.16 | 0.09 | 0.04 | 0.015 | 0.012 | 0.19 | 0.009 | 0.005 | 0.0015 | 0.0001 | 0.002 | 0.001 | 74 | 0.0002 | 0.701 | 0.002 | 1.68 |  | 0.007 |  | 0.0001 | 0.001 | 0.0001 | 0.006 | 0.0001 | 0.0001 | 0.0001 | 0.001 | 0.0002
| 277975 | 30CRB4+TI | 0.318 | 0.8 | 0.2 | 0.011 | 0.004 | 1.1 | 0.16 | 0.05 | 0.025 | 0.025 | 0.2 | 0.009 | 0.005 | 0.0379 | 0.0025 | 0.005 | 0.003 | 67 | 0.0015 | 0.706 | 0.005 | 5.57 |  | 0.01 |  | 0.0001 | 0.001 | 0.0001 | 0.0001 | 0.0001 | 0.0001 | 0.0001 | 0.001 | 0.0022
| 278087 | C50+CRNIMOS | 0.525 | 0.72 | 0.25 | 0.013 | 0.016 | 0.18 | 0.11 | 0.05 | 0.015 | 0.011 | 0.19 | 0.008 | 0.005 | 0.0016 | 0.0001 | 0.004 | 0.002 | 62 | 0.0002 | 0.712 | 0.004 | 1.75 |  | 0.009 |  | 0.0001 | 0.001 | 0.0001 | 0.0052 | 0.0001 | 0.0001 | 0.0001 | 0.001 | 0.0002
| 278152 | 20MN6+NICRMO | 0.215 | 1.6 | 0.23 | 0.016 | 0.003 | 0.23 | 0.24 | 0.07 | 0.012 | 0.012 | 0.25 | 0.01 | 0.005 | 0.0022 | 0.0001 | 0.004 | 0.003 | 70 | 0.0011 | 0.575 | 0.005 | 2.06 |  | 0.014 |  | 0.0001 | 0.001 | 0.0001 | 0.0061 | 0.0001 | 0.0001 | 0.0001 | 0.001 | 0.0004
| 278256 | 40MNVS5+CR | 0.421 | 1.37 | 0.52 | 0.011 | 0.025 | 0.26 | 0.14 | 0.04 | 0.015 | 0.014 | 0.22 | 0.011 | 0.005 | 0.0067 | 0.0001 | 0.113 | 0.003 | 112 | 0.0006 | 0.756 | 0.004 | 4.16 |  | 0.012 |  | 0.0001 | 0.001 | 0.0001 | 0.0001 | 0.0001 | 0.0001 | 0.0001 | 0.001 | 0.0004
| 278257 | 40MNVS5+CR | 0.42 | 1.32 | 0.5 | 0.011 | 0.027 | 0.22 | 0.13 | 0.04 | 0.011 | 0.011 | 0.19 | 0.01 | 0.005 | 0.0039 | 0.0001 | 0.109 | 0.003 | 124 | 0.0003 | 0.735 | 0.004 | 3.64 |  | 0.012 |  | 0.0001 | 0.001 | 0.0001 | 0.0051 | 0.0001 | 0.0001 | 0.0001 | 0.001 | 0.0004
| 278348 | 40MNVS5+CR | 0.422 | 1.3 | 0.52 | 0.012 | 0.025 | 0.24 | 0.11 | 0.03 | 0.013 | 0.013 | 0.22 | 0.012 | 0.004 | 0.0038 | 0.0001 | 0.103 | 0.003 | 115 | 0.0006 | 0.735 | 0.004 | 3.61 |  | 0.009 |  | 0.0001 | 0.001 | 0.0001 | 0.0056 | 0.0001 | 0.0001 | 0.0001 | 0.001 | 0.0004
| 278349 | 40MNVS5+CR | 0.42 | 1.31 | 0.53 | 0.011 | 0.027 | 0.22 | 0.11 | 0.03 | 0.013 | 0.012 | 0.21 | 0.015 | 0.004 | 0.0039 | 0.0001 | 0.114 | 0.002 | 135 | 0.0002 | 0.733 | 0.003 | 3.59 |  | 0.009 |  | 0.0001 | 0.001 | 0.0001 | 0.0001 | 0.0001 | 0.0001 | 0.0001 | 0.001 | 0.0003
| 278493 | 30CRMNVS4 | 0.306 | 1.05 | 0.26 | 0.015 | 0.053 | 1.06 | 0.2 | 0.05 | 0.095 | 0.094 | 0.21 | 0.011 | 0.005 | 0.0049 | 0.0001 | 0.054 | 0.003 | 47 | 0.0002 | 0.741 | 0.006 | 4.21 |  | 0.015 |  | 0.0001 | 0.001 | 0.0001 | 0.0001 | 0.0004 | 0.0001 | 0.0001 | 0.001 | 0.0005
| 278821 | 40MNVS5+CR | 0.431 | 1.33 | 0.52 | 0.014 | 0.03 | 0.25 | 0.11 | 0.03 | 0.01 | 0.009 | 0.13 | 0.009 | 0.006 | 0.0043 | 0.0001 | 0.116 | 0.003 | 103 | 0.0004 | 0.748 | 0.002 | 3.75 |  | 0.01 |  | 0.0001 | 0.001 | 0.0001 | 0.0001 | 0.0002 | 0.0001 | 0.0001 | 0.001 | 0.0004
| 278822 | 40MNVS5+CR | 0.42 | 1.32 | 0.54 | 0.017 | 0.035 | 0.24 | 0.1 | 0.03 | 0.014 | 0.014 | 0.13 | 0.01 | 0.007 | 0.0038 | 0.0001 | 0.132 | 0.004 | 100 | 0.0002 | 0.736 | 0.003 | 3.73 |  | 0.01 |  | 0.0001 | 0.001 | 0.0001 | 0.0068 | 0.0004 | 0.0001 | 0.0001 | 0.001 | 0.0004
| 278823 | 40MNVS5+CR | 0.42 | 1.32 | 0.55 | 0.015 | 0.029 | 0.23 | 0.14 | 0.03 | 0.01 | 0.01 | 0.2 | 0.011 | 0.014 | 0.0045 | 0.0001 | 0.119 | 0.004 | 128 | 0.0002 | 0.739 | 0.003 | 3.77 |  | 0.016 |  | 0.0001 | 0.001 | 0.0001 | 0.0071 | 0.0002 | 0.0001 | 0.0001 | 0.001 | 0.0004
| 278845 | 40MNVS5+CR | 0.432 | 1.35 | 0.53 | 0.013 | 0.028 | 0.25 | 0.17 | 0.04 | 0.018 | 0.017 | 0.23 | 0.015 | 0.006 | 0.0047 | 0.0001 | 0.104 | 0.003 | 104 | 0.0003 | 0.763 | 0.004 | 4.1 |  | 0.012 |  | 0.0001 | 0.001 | 0.0001 | 0.0059 | 0.0001 | 0.0001 | 0.0001 | 0.001 | 0.0004
| 278846 | 40MNVS5+CR | 0.42 | 1.32 | 0.54 | 0.013 | 0.029 | 0.23 | 0.13 | 0.04 | 0.011 | 0.01 | 0.2 | 0.011 | 0.006 | 0.0053 | 0.0001 | 0.114 | 0.003 | 119 | 0.0002 | 0.739 | 0.004 | 3.82 |  | 0.011 |  | 0.0001 | 0.001 | 0.0001 | 0.006 | 0.0002 | 0.0001 | 0.0001 | 0.001 | 0.0004
| 279225 | 50CRMOV4 | 0.535 | 0.87 | 0.22 | 0.015 | 0.003 | 1.06 | 0.17 | 0.18 | 0.019 | 0.019 | 0.26 | 0.015 | 0.005 | 0.0026 | 0.0001 | 0.106 | 0.004 | 84 | 0.0009 | 0.978 | 0.006 | 7.78 |  | 0.011 |  | 0.0001 | 0.001 | 0.0001 | 0.0051 | 0.0001 | 0.0001 | 0.0001 | 0.001 | 0.0004
| 279340 | 40CR4 | 0.416 | 0.74 | 0.32 | 0.008 | 0.006 | 1.09 | 0.17 | 0.04 | 0.03 | 0.029 | 0.17 | 0.012 | 0.004 | 0.004 | 0.0001 | 0.005 | 0.003 | 111 | 0.001 | 0.789 | 0.003 | 3.95 |  | 0.009 |  | 0.0001 | 0.001 | 0.0001 | 0.0001 | 0.0001 | 0.0001 | 0.0001 | 0.001 | 0.0003
| 279372 | 25MNB4+TIS | 0.27 | 1.25 | 0.26 | 0.013 | 0.02 | 0.2 | 0.15 | 0.07 | 0.024 | 0.023 | 0.22 | 0.01 | 0.005 | 0.0354 | 0.0029 | 0.006 | 0.004 | 77 | 0.0005 | 0.558 | 0.005 | 4.01 |  | 0.012 |  | 0.0001 | 0.001 | 0.0001 | 0.0092 | 0.0001 | 0.0001 | 0.0001 | 0.001 | 0.0025
| 279621 | 40MNVS5+CR | 0.423 | 1.3 | 0.53 | 0.018 | 0.023 | 0.23 | 0.1 | 0.03 | 0.011 | 0.01 | 0.16 | 0.01 | 0.004 | 0.0033 | 0.0001 | 0.108 | 0.002 | 117 | 0.0003 | 0.731 | 0.002 | 3.52 |  | 0.009 |  | 0.0001 | 0.001 | 0.0001 | 0.0001 | 0.0001 | 0.0001 | 0.0001 | 0.001 | 0.0004
| 279778 | 40MNVS5+CR | 0.42 | 1.3 | 0.57 | 0.014 | 0.031 | 0.22 | 0.14 | 0.04 | 0.011 | 0.011 | 0.19 | 0.009 | 0.005 | 0.003 | 0.0001 | 0.1 | 0.003 | 118 | 0.0004 | 0.731 | 0.003 | 3.67 |  | 0.01 |  | 0.0001 | 0.001 | 0.0001 | 0.0001 | 0.0001 | 0.0001 | 0.0001 | 0.001 | 0.0004
| 279779 | 40MNVS5+CR | 0.43 | 1.31 | 0.53 | 0.011 | 0.028 | 0.23 | 0.12 | 0.05 | 0.014 | 0.013 | 0.18 | 0.008 | 0.004 | 0.0046 | 0.0001 | 0.115 | 0.003 | 127 | 0.0003 | 0.747 | 0.002 | 3.87 |  | 0.009 |  | 0.0001 | 0.001 | 0.0001 | 0.0001 | 0.0001 | 0.0001 | 0.0001 | 0.001 | 0.0004
| 279780 | 40MNVS5+CR | 0.42 | 1.32 | 0.54 | 0.011 | 0.029 | 0.23 | 0.13 | 0.05 | 0.011 | 0.011 | 0.18 | 0.008 | 0.004 | 0.005 | 0.0001 | 0.109 | 0.003 | 119 | 0.0002 | 0.739 | 0.002 | 3.86 |  | 0.01 |  | 0.0001 | 0.001 | 0.0001 | 0.0001 | 0.0001 | 0.0001 | 0.0001 | 0.001 | 0.0004
| 280387 | 15MNS4 | 0.171 | 1.17 | 0.25 | 0.009 | 0.1 | 0.06 | 0.05 | 0.01 | 0.007 | 0.006 | 0.08 | 0.005 | 0.005 | 0.0023 | 0.0001 | 0.005 | 0.002 | 66 | 0.0001 | 0.39 | 0.002 | 0.66 |  | 0.009 |  | 0.0001 | 0.001 | 0.0001 | 0.006 | 0.0001 | 0.0001 | 0.0001 | 0.001 | 0.0004
| 280490 | 25MNB4+TIS | 0.287 | 1.28 | 0.26 | 0.008 | 0.024 | 0.12 | 0.18 | 0.04 | 0.021 | 0.021 | 0.2 | 0.009 | 0.004 | 0.0382 | 0.0025 | 0.005 | 0.003 | 66 | 0.0008 | 0.559 | 0.004 | 3.6 |  | 0.011 |  | 0.0001 | 0.001 | 0.0001 | 0.0051 | 0.0001 | 0.0001 | 0.0001 | 0.001 | 0.0022
| 280757 | 40MNVS5+CR | 0.424 | 1.33 | 0.54 | 0.008 | 0.029 | 0.23 | 0.14 | 0.06 | 0.012 | 0.012 | 0.15 | 0.008 | 0.004 | 0.0034 | 0.0001 | 0.107 | 0.003 | 106 | 0.0003 | 0.744 | 0.004 | 3.98 |  | 0.012 |  | 0.0001 | 0.001 | 0.0001 | 0.0053 | 0.0001 | 0.0001 | 0.0001 | 0.001 | 0.0003
| 280758 | 40MNVS5+CR | 0.433 | 1.37 | 0.55 | 0.008 | 0.02 | 0.25 | 0.13 | 0.03 | 0.012 | 0.012 | 0.2 | 0.009 | 0.004 | 0.0035 | 0.0001 | 0.11 | 0.003 | 106 | 0.0002 | 0.761 | 0.004 | 4.04 |  | 0.01 |  | 0.0001 | 0.001 | 0.0001 | 0.0001 | 0.0001 | 0.0001 | 0.0001 | 0.001 | 0.0003
| 280759 | 40MNVS5+CR | 0.433 | 1.35 | 0.54 | 0.008 | 0.031 | 0.24 | 0.13 | 0.04 | 0.014 | 0.014 | 0.18 | 0.009 | 0.004 | 0.0041 | 0.0001 | 0.126 | 0.003 | 116 | 0.0001 | 0.76 | 0.003 | 4.07 |  | 0.01 |  | 0.0001 | 0.001 | 0.0001 | 0.0001 | 0.0001 | 0.0001 | 0.0001 | 0.001 | 0.0003
| 280801 | 35MNCRBS5+TI | 0.373 | 1.41 | 0.23 | 0.008 | 0.025 | 0.52 | 0.14 | 0.03 | 0.011 | 0.01 | 0.16 | 0.009 | 0.004 | 0.04 | 0.0026 | 0.006 | 0.003 | 77 | 0.0001 | 0.739 | 0.004 | 5.7 |  | 0.011 |  | 0.0001 | 0.001 | 0.0001 | 0.0052 | 0.0001 | 0.0001 | 0.0001 | 0.001 | 0.0022
| 281508 | 50SICRNI5 | 0.545 | 0.76 | 1.29 | 0.008 | 0.002 | 0.81 | 0.53 | 0.04 | 0.025 | 0.025 | 0.18 | 0.01 | 0.004 | 0.0064 | 0.0001 | 0.006 | 0.004 | 66 | 0.0011 | 0.89 | 0.005 | 6.67 |  | 0.01 |  | 0.0001 | 0.001 | 0.0001 | 0.0001 | 0.0001 | 0.0001 | 0.0001 | 0.001 | 0.0004
| 281592 | 40MNVS5+CR | 0.42 | 1.3 | 0.53 | 0.007 | 0.026 | 0.23 | 0.14 | 0.05 | 0.013 | 0.012 | 0.15 | 0.008 | 0.004 | 0.0033 | 0.0001 | 0.11 | 0.002 | 114 | 0.0002 | 0.734 | 0.002 | 3.75 |  | 0.011 |  | 0.0001 | 0.001 | 0.0001 | 0.0001 | 0.0001 | 0.0001 | 0.0001 | 0.001 | 0.0003
| 281593 | 40MNVS5+CR | 0.42 | 1.32 | 0.56 | 0.007 | 0.028 | 0.22 | 0.12 | 0.04 | 0.014 | 0.013 | 0.15 | 0.008 | 0.004 | 0.0039 | 0.0001 | 0.103 | 0.003 | 119 | 0.0002 | 0.731 | 0.003 | 3.66 |  | 0.01 |  | 0.0001 | 0.001 | 0.0001 | 0.0001 | 0.0001 | 0.0001 | 0.0001 | 0.001 | 0.0003
| 282009 | 85MNV7+CR | 0.899 | 2.02 | 0.21 | 0.013 | 0.001 | 0.3 | 0.2 | 0.05 | 0.019 | 0.018 | 0.21 | 0.011 | 0.004 | 0.0037 | 0.0001 | 0.094 | 0.006 | 57 | 0.001 | 1.352 | 0.006 | 8.61 |  | 0.012 |  | 0.0001 | 0.001 | 0.0001 | 0.006 | 0.0001 | 0.0001 | 0.0001 | 0.002 | 0.0004
| 282143 | 40MNVS5+CRNI | 0.389 | 1.28 | 0.51 | 0.015 | 0.026 | 0.13 | 0.08 | 0.01 | 0.013 | 0.013 | 0.19 | 0.011 | 0.004 | 0.0035 | 0.0001 | 0.123 | 0.003 | 108 | 0.0005 | 0.673 | 0.004 | 2.72 |  | 0.01 |  | 0.0001 | 0.001 | 0.0001 | 0.0065 | 0.0001 | 0.0001 | 0.0001 | 0.001 | 0.0003
| 282336 | 60CR3+S | 0.59 | 0.86 | 0.26 | 0.011 | 0.012 | 0.94 | 0.15 | 0.06 | 0.012 | 0.011 | 0.22 | 0.012 | 0.005 | 0.0022 | 0.0001 | 0.006 | 0.006 | 57 | 0.0006 | 0.959 | 0.007 | 4.9 |  | 0.011 |  | 0.0001 | 0.001 | 0.0001 | 0.0074 | 0.0004 | 0.0001 | 0.0001 | 0.001 | 0.0002
| 282337 | 60CR3+S | 0.592 | 0.84 | 0.22 | 0.008 | 0.012 | 0.95 | 0.15 | 0.06 | 0.011 | 0.011 | 0.22 | 0.011 | 0.005 | 0.0018 | 0.0001 | 0.005 | 0.004 | 80 | 0.0002 | 0.96 | 0.005 | 4.74 |  | 0.011 |  | 0.0001 | 0.001 | 0.0001 | 0.0055 | 0.0001 | 0.0001 | 0.0001 | 0.001 | 0.0002
| 282378 | 25MNCRS4 | 0.255 | 1.24 | 0.27 | 0.014 | 0.08 | 1.16 | 0.12 | 0.04 | 0.007 | 0.007 | 0.22 | 0.011 | 0.005 | 0.0027 | 0.0001 | 0.007 | 0.004 | 71 | 0.0001 | 0.726 | 0.005 | 3.83 |  | 0.011 |  | 0.0001 | 0.001 | 0.0001 | 0.0001 | 0.0001 | 0.0001 | 0.0001 | 0.001 | 0.0004
| 282379 | 25MNCRS4 | 0.247 | 1.26 | 0.26 | 0.014 | 0.065 | 1.16 | 0.13 | 0.04 | 0.007 | 0.006 | 0.24 | 0.012 | 0.005 | 0.0022 | 0.0001 | 0.009 | 0.004 | 80 | 0.0004 | 0.724 | 0.005 | 3.81 |  | 0.011 |  | 0.0001 | 0.001 | 0.0001 | 0.0056 | 0.0001 | 0.0001 | 0.0001 | 0.001 | 0.0004
| 282383 | 40MNVS5+CR | 0.425 | 1.32 | 0.54 | 0.013 | 0.03 | 0.23 | 0.07 | 0.01 | 0.012 | 0.011 | 0.19 | 0.01 | 0.004 | 0.0031 | 0.0001 | 0.111 | 0.003 | 140 | 0.0005 | 0.733 | 0.003 | 3.43 |  | 0.009 |  | 0.0001 | 0.001 | 0.0001 | 0.0059 | 0.0001 | 0.0001 | 0.0001 | 0.001 | 0.0003
| 282384 | 40MNVS5+CR | 0.423 | 1.33 | 0.55 | 0.013 | 0.029 | 0.23 | 0.07 | 0.01 | 0.01 | 0.01 | 0.17 | 0.01 | 0.004 | 0.0033 | 0.0001 | 0.112 | 0.003 | 114 | 0.0002 | 0.731 | 0.004 | 3.45 |  | 0.009 |  | 0.0001 | 0.001 | 0.0001 | 0.0055 | 0.0001 | 0.0001 | 0.0001 | 0.001 | 0.0003
| 282385 | 40MNVS5+CR | 0.421 | 1.31 | 0.54 | 0.011 | 0.031 | 0.23 | 0.07 | 0.01 | 0.014 | 0.014 | 0.16 | 0.009 | 0.005 | 0.0032 | 0.0001 | 0.112 | 0.003 | 100 | 0.0002 | 0.725 | 0.003 | 3.35 |  | 0.009 |  | 0.0001 | 0.001 | 0.0001 | 0.0001 | 0.0001 | 0.0001 | 0.0001 | 0.001 | 0.0003
| 282592 | 50CRMONIV4+S | 0.492 | 0.8 | 0.26 | 0.009 | 0.017 | 1.04 | 0.42 | 0.93 | 0.02 | 0.02 | 0.18 | 0.009 | 0.004 | 0.0031 | 0.0001 | 0.126 | 0.004 | 65 | 0.0003 | 1.085 | 0.004 | 18.84 |  | 0.01 |  | 0.0001 | 0.001 | 0.0002 | 0.0023 | 0.0001 | 0.0001 | 0.0001 | 0.001 | 0.0003
| 282715 | 40MNCRBS5+TI | 0.411 | 1.25 | 0.24 | 0.011 | 0.023 | 0.37 | 0.12 | 0.05 | 0.017 | 0.017 | 0.26 | 0.011 | 0.005 | 0.0363 | 0.0033 | 0.005 | 0.003 | 122 | 0.0006 | 0.73 | 0.004 | 4.88 |  | 0.01 |  | 0.0001 | 0.001 | 0.0003 | 0.0048 | 0.0001 | 0.0001 | 0.0001 | 0.001 | 0.0028
| 282759 | 35MNS5+CRNI | 0.378 | 1.46 | 0.55 | 0.011 | 0.064 | 0.14 | 0.11 | 0.04 | 0.01 | 0.009 | 0.18 | 0.009 | 0.007 | 0.0034 | 0.0001 | 0.005 | 0.002 | 130 | 0.0001 | 0.678 | 0.004 | 2.92 |  | 0.009 |  | 0.0001 | 0.001 | 0.0001 | 0.0013 | 0.0001 | 0.0001 | 0.0001 | 0.001 | 0.0004
| 282765 | 25CRMNNIMOS4 | 0.248 | 1.01 | 0.13 | 0.012 | 0.035 | 1.07 | 0.91 | 0.19 | 0.02 | 0.018 | 0.32 | 0.015 | 0.006 | 0.0023 | 0.0001 | 0.005 | 0.003 | 134 | 0.0005 | 0.751 | 0.008 | 4.98 |  | 0.013 |  | 0.0001 | 0.001 | 0.0008 | 0.0037 | 0.0001 | 0.0001 | 0.001 | 0.001 | 0.0003
| 282820 | 25MNB4+TIS | 0.29 | 1.24 | 0.25 | 0.014 | 0.021 | 0.14 | 0.1 | 0.03 | 0.029 | 0.028 | 0.21 | 0.011 | 0.006 | 0.0369 | 0.0024 | 0.005 | 0.003 | 66 | 0.0009 | 0.552 | 0.005 | 3.44 |  | 0.011 |  | 0.0001 | 0.001 | 0.0005 | 0.007 | 0.0001 | 0.0001 | 0.0001 | 0.001 | 0.002
| 282859 | 60CRMOS3 | 0.61 | 0.93 | 0.23 | 0.011 | 0.023 | 0.95 | 0.21 | 0.12 | 0.014 | 0.014 | 0.25 | 0.012 | 0.005 | 0.0019 | 0.0001 | 0.007 | 0.005 | 66 | 0.0002 | 1.011 | 0.005 | 6.22 |  | 0.012 |  | 0.0001 | 0.001 | 0.001 | 0.006 | 0.0001 | 0.0001 | 0.001 | 0.001 | 0.0003
| 283115 | 25MNCRS4 | 0.247 | 1.23 | 0.26 | 0.011 | 0.068 | 1.15 | 0.14 | 0.04 | 0.005 | 0.005 | 0.21 | 0.016 | 0.005 | 0.0023 | 0.0001 | 0.007 | 0.004 | 70 | 0.0003 | 0.715 | 0.006 | 3.64 |  | 0.012 |  | 0.0001 | 0.001 | 0.0004 | 0.0049 | 0.0001 | 0.0001 | 0.001 | 0.001 | 0.0004
| 283141 | 50SICRNI5 | 0.514 | 0.78 | 1.32 | 0.01 | 0.003 | 0.8 | 0.56 | 0.02 | 0.03 | 0.029 | 0.13 | 0.008 | 0.005 | 0.0048 | 0.0001 | 0.005 | 0.004 | 48 | 0.0009 | 0.855 | 0.004 | 6.17 |  | 0.008 |  | 0.0001 | 0.001 | 0.0001 | 0.0079 | 0.0008 | 0.0001 | 0.0001 | 0.001 | 0.0003
| 283154 | 50CRMO4 | 0.5 | 0.83 | 0.25 | 0.011 | 0.001 | 1.04 | 0.14 | 0.16 | 0.019 | 0.019 | 0.25 | 0.011 | 0.005 | 0.0029 | 0.0001 | 0.006 | 0.004 | 73 | 0.0009 | 0.906 | 0.006 | 5.87 |  | 0.012 |  | 0.0001 | 0.001 | 0.0002 | 0.0061 | 0.0001 | 0.0001 | 0.0001 | 0.001 | 0.0002
| 283169 | 40CRS4 | 0.409 | 0.73 | 0.23 | 0.01 | 0.025 | 1.06 | 0.12 | 0.03 | 0.011 | 0.011 | 0.27 | 0.013 | 0.005 | 0.0029 | 0.0001 | 0.004 | 0.003 | 61 | 0.0002 | 0.776 | 0.004 | 3.57 |  | 0.011 |  | 0.0001 | 0.001 | 0.0001 | 0.0066 | 0.0001 | 0.0001 | 0.001 | 0.001 | 0.0002
| 283369 | 40MNVS5+CRNI | 0.443 | 1.37 | 0.53 | 0.009 | 0.029 | 0.25 | 0.17 | 0.05 | 0.012 | 0.012 | 0.17 | 0.01 | 0.004 | 0.0041 | 0.0001 | 0.111 | 0.003 | 103 | 0.0006 | 0.776 | 0.003 | 4.29 |  | 0.013 |  | 0.0001 | 0.001 | 0.0001 | 0.0039 | 0.0001 | 0.0001 | 0.001 | 0.001 | 0.0004
| 283371 | 40MNVS5+CRNI | 0.427 | 1.37 | 0.53 | 0.01 | 0.027 | 0.26 | 0.23 | 0.04 | 0.014 | 0.013 | 0.21 | 0.01 | 0.005 | 0.0051 | 0.0001 | 0.115 | 0.003 | 102 | 0.0002 | 0.768 | 0.003 | 4.34 |  | 0.01 |  | 0.0001 | 0.001 | 0.0001 | 0.0044 | 0.0001 | 0.0001 | 0.002 | 0.001 | 0.0004
| 283439 | 40MNVS5+CRNI | 0.421 | 1.3 | 0.5 | 0.016 | 0.028 | 0.23 | 0.17 | 0.03 | 0.012 | 0.011 | 0.16 | 0.008 | 0.005 | 0.0036 | 0.0001 | 0.115 | 0.003 | 139 | 0.0001 | 0.735 | 0.002 | 3.58 |  | 0.009 |  | 0.0001 | 0.001 | 0.0001 | 0.0037 | 0.0001 | 0.0001 | 0.0001 | 0.001 | 0.0004
| 283441 | 40MNVS5+CRNI | 0.42 | 1.32 | 0.54 | 0.011 | 0.034 | 0.23 | 0.2 | 0.03 | 0.013 | 0.012 | 0.16 | 0.009 | 0.004 | 0.0041 | 0.0001 | 0.113 | 0.004 | 127 | 0.0002 | 0.739 | 0.002 | 3.75 |  | 0.009 |  | 0.0001 | 0.001 | 0.0001 | 0.0047 | 0.0001 | 0.0001 | 0.0001 | 0.001 | 0.0004
| 283586 | 25MNCRS4 | 0.256 | 1.28 | 0.26 | 0.009 | 0.072 | 1.15 | 0.21 | 0.06 | 0.007 | 0.006 | 0.19 | 0.012 | 0.005 | 0.0026 | 0.0001 | 0.005 | 0.004 | 57 | 0.0002 | 0.739 | 0.004 | 4.23 |  | 0.011 |  | 0.0001 | 0.001 | 0.0002 | 0.0034 | 0.0001 | 0.0001 | 0.0001 | 0.001 | 0.0004
| 283620 | 25MNB4+TIS | 0.274 | 1.21 | 0.25 | 0.012 | 0.025 | 0.14 | 0.1 | 0.03 | 0.018 | 0.018 | 0.15 | 0.01 | 0.005 | 0.034 | 0.0023 | 0.005 | 0.003 | 52 | 0.0007 | 0.527 | 0.004 | 3.24 |  | 0.01 |  | 0.0001 | 0.002 | 0.0001 | 0.0063 | 0.0001 | 0.0001 | 0.001 | 0.001 | 0.002
| 283710 | 40MNVS5+CRNI | 0.426 | 1.31 | 0.51 | 0.014 | 0.026 | 0.22 | 0.16 | 0.05 | 0.012 | 0.012 | 0.2 | 0.016 | 0.005 | 0.0031 | 0.0001 | 0.112 | 0.003 | 114 | 0.0002 | 0.745 | 0.003 | 3.82 |  | 0.01 |  | 0.0001 | 0.001 | 0.0001 | 0.0057 | 0.0001 | 0.0001 | 0.001 | 0.001 | 0.0004
| 283711 | 40MNVS5+CRNI | 0.429 | 1.33 | 0.53 | 0.012 | 0.028 | 0.23 | 0.15 | 0.04 | 0.013 | 0.012 | 0.18 | 0.011 | 0.005 | 0.0046 | 0.0001 | 0.11 | 0.003 | 124 | 0.0003 | 0.749 | 0.003 | 3.84 |  | 0.01 |  | 0.0001 | 0.001 | 0.0001 | 0.0051 | 0.0001 | 0.0001 | 0.001 | 0.001 | 0.0004
| 283712 | 40MNVS5+CRNI | 0.438 | 1.32 | 0.51 | 0.012 | 0.029 | 0.24 | 0.18 | 0.04 | 0.012 | 0.012 | 0.16 | 0.009 | 0.005 | 0.0036 | 0.0001 | 0.114 | 0.003 | 100 | 0.0014 | 0.76 | 0.003 | 3.9 |  | 0.01 |  | 0.0001 | 0.001 | 0.0001 | 0.0059 | 0.0001 | 0.0001 | 0.001 | 0.001 | 0.0004
| 283713 | 40MNVS5+CRNI | 0.425 | 1.36 | 0.55 | 0.012 | 0.028 | 0.25 | 0.15 | 0.03 | 0.014 | 0.014 | 0.17 | 0.012 | 0.005 | 0.0037 | 0.0001 | 0.109 | 0.003 | 115 | 0.0003 | 0.751 | 0.003 | 3.96 |  | 0.01 |  | 0.0001 | 0.001 | 0.0001 | 0.0049 | 0.0001 | 0.0001 | 0.001 | 0.001 | 0.0007
| 283968 | 40MNS5+CRTIV | 0.384 | 1.51 | 0.59 | 0.009 | 0.054 | 0.18 | 0.11 | 0.03 | 0.013 | 0.013 | 0.16 | 0.014 | 0.006 | 0.0126 | 0.0001 | 0.019 | 0.004 | 67 | 0.0006 | 0.7 | 0.004 | 3.33 |  | 0.009 |  | 0.0001 | 0.001 | 0.0001 | 0.0058 | 0.0001 | 0.0001 | 0.001 | 0.001 | 0.0004
| 283980 | 40MNV6+CRMOS | 0.383 | 1.54 | 0.43 | 0.014 | 0.013 | 0.27 | 0.15 | 0.06 | 0.022 | 0.022 | 0.26 | 0.013 | 0.006 | 0.0031 | 0.0001 | 0.137 | 0.004 | 142 | 0.0007 | 0.76 | 0.004 | 4.85 |  | 0.01 |  | 0.0001 | 0.001 | 0.0003 | 0.005 | 0.0001 | 0.0001 | 0.0001 | 0.001 | 0.0003
| 284026 | C50+CRNIMOS | 0.52 | 0.75 | 0.25 | 0.006 | 0.013 | 0.15 | 0.14 | 0.04 | 0.016 | 0.015 | 0.18 | 0.008 | 0.004 | 0.0021 | 0.0001 | 0.003 | 0.002 | 69 | 0.0006 | 0.705 | 0.003 | 1.67 |  | 0.009 |  | 0.0001 | 0.001 | 0.0001 | 0.0059 | 0.0001 | 0.0001 | 0.001 | 0.001 | 0.0001
| 284027 | C50+CRNIMOS | 0.506 | 0.75 | 0.22 | 0.009 | 0.015 | 0.15 | 0.12 | 0.04 | 0.015 | 0.015 | 0.18 | 0.009 | 0.005 | 0.0017 | 0.0001 | 0.003 | 0.003 | 57 | 0.0001 | 0.69 | 0.004 | 1.61 |  | 0.009 |  | 0.0001 | 0.001 | 0.0004 | 0.006 | 0.0001 | 0.0001 | 0.001 | 0.001 | 0.0001
| 284028 | C50+CRNIMOS | 0.52 | 0.76 | 0.24 | 0.008 | 0.015 | 0.16 | 0.14 | 0.03 | 0.015 | 0.014 | 0.22 | 0.011 | 0.005 | 0.0018 | 0.0001 | 0.003 | 0.003 | 92 | 0.0001 | 0.709 | 0.004 | 1.68 |  | 0.009 |  | 0.0001 | 0.001 | 0.0003 | 0.0055 | 0.0001 | 0.0001 | 0.001 | 0.001 | 0.0001
| 284031 | C50+CRNIMOS | 0.535 | 0.73 | 0.25 | 0.009 | 0.013 | 0.17 | 0.14 | 0.03 | 0.015 | 0.011 | 0.17 | 0.009 | 0.005 | 0.0017 | 0.0001 | 0.003 | 0.002 | 62 | 0.0002 | 0.718 | 0.004 | 1.67 |  | 0.008 |  | 0.0001 | 0.001 | 0.0001 | 0.0054 | 0.0001 | 0.0001 | 0.001 | 0.001 | 0.0001
| 284116 | 45SMN16 | 0.43 | 1.05 | 0.12 | 0.008 | 0.194 | 0.19 | 0.13 | 0.05 | 0.004 | 0.003 | 0.24 | 0.011 | 0.004 | 0.0016 | 0.0001 | 0.004 | 0.002 | 63 | 0.0002 | 0.679 | 0.004 | 2 |  | 0.012 |  | 0.0001 | 0.001 | 0.0003 | 0.0012 | 0.0001 | 0.0001 | 0.0001 | 0.001 | 0.0006
| 284139 | 40MNVS5+CRNI | 0.42 | 1.33 | 0.56 | 0.022 | 0.029 | 0.22 | 0.2 | 0.05 | 0.012 | 0.011 | 0.25 | 0.011 | 0.006 | 0.0043 | 0.0001 | 0.104 | 0.004 | 100 | 0.0005 | 0.747 | 0.005 | 4.04 |  | 0.013 |  | 0.0001 | 0.001 | 0.0001 | 0.0065 | 0.0001 | 0.0001 | 0.0001 | 0.001 | 0.0004
| 284140 | 40MNVS5+CRNI | 0.428 | 1.31 | 0.56 | 0.015 | 0.028 | 0.22 | 0.16 | 0.04 | 0.011 | 0.011 | 0.22 | 0.011 | 0.005 | 0.0044 | 0.0001 | 0.105 | 0.004 | 100 | 0.0002 | 0.745 | 0.004 | 3.81 |  | 0.011 |  | 0.0001 | 0.001 | 0.0001 | 0.0062 | 0.0001 | 0.0001 | 0.0001 | 0.001 | 0.0004
| 284170 | 45MNS4 | 0.48 | 1.06 | 0.21 | 0.013 | 0.026 | 0.17 | 0.12 | 0.04 | 0.02 | 0.018 | 0.22 | 0.012 | 0.005 | 0.0025 | 0.0001 | 0.004 | 0.002 | 72 | 0.0002 | 0.722 | 0.004 | 2.11 |  | 0.009 |  | 0.0001 | 0.001 | 0.0002 | 0.0056 | 0.0001 | 0.0001 | 0.001 | 0.001 | 0.0003
| 284196 | C35B+TIS | 0.352 | 0.85 | 0.26 | 0.013 | 0.016 | 0.2 | 0.17 | 0.06 | 0.02 | 0.018 | 0.21 | 0.01 | 0.005 | 0.0395 | 0.0025 | 0.005 | 0.003 | 67 | 0.0006 | 0.572 | 0.004 | 3.46 |  | 0.01 |  | 0.0001 | 0.001 | 0.0002 | 0.0064 | 0.0001 | 0.0001 | 0.0001 | 0.001 | 0.0022
| 284215 | 25MNVS5+CR | 0.291 | 1.37 | 0.57 | 0.018 | 0.039 | 0.2 | 0.13 | 0.03 | 0.012 | 0.011 | 0.21 | 0.02 | 0.005 | 0.0032 | 0.0001 | 0.105 | 0.003 | 109 | 0.0003 | 0.609 | 0.003 | 2.69 |  | 0.009 |  | 0.0001 | 0.001 | 0.0001 | 0.0049 | 0.0001 | 0.0001 | 0.0001 | 0.001 | 0.0003
| 284314 | 30CRS3 | 0.331 | 0.74 | 0.21 | 0.013 | 0.03 | 0.96 | 0.18 | 0.06 | 0.02 | 0.018 | 0.21 | 0.01 | 0.004 | 0.0029 | 0.0001 | 0.004 | 0.001 | 61 | 0.0009 | 0.685 | 0.005 | 2.98 |  | 0.011 |  | 0.0001 | 0.001 | 0.0001 | 0.0024 | 0.0001 | 0.0001 | 0.0001 | 0.001 | 0.0002
| 284401 | 20MNCRMOB4+TIS | 0.184 | 1.02 | 0.27 | 0.01 | 0.018 | 0.5 | 0.17 | 0.12 | 0.021 | 0.021 | 0.15 | 0.009 | 0.005 | 0.0378 | 0.0026 | 0.005 | 0.003 | 63 | 0.0013 | 0.5 | 0.005 | 4.34 |  | 0.009 |  | 0.0001 | 0.001 | 0.0005 | 0.0058 | 0.0001 | 0.0001 | 0.001 | 0.001 | 0.0023
| 284474 | 35MNS5+CRNI | 0.37 | 1.42 | 0.5 | 0.015 | 0.065 | 0.19 | 0.13 | 0.04 | 0.008 | 0.008 | 0.19 | 0.011 | 0.005 | 0.0038 | 0.0001 | 0.004 | 0.002 | 134 | 0.0005 | 0.675 | 0.004 | 2.95 |  | 0.011 |  | 0.0001 | 0.001 | 0.0001 | 0.0022 | 0.0001 | 0.0001 | 0.0001 | 0.001 | 0.0004
| 284633 | 25MN6+S | 0.258 | 1.51 | 0.31 | 0.017 | 0.019 | 0.14 | 0.11 | 0.04 | 0.02 | 0.02 | 0.17 | 0.01 | 0.005 | 0.0038 | 0.0001 | 0.005 | 0.004 | 74 | 0.0007 | 0.565 | 0.005 | 1.82 |  | 0.009 |  | 0.0001 | 0.001 | 0.0017 | 0.0095 | 0.0001 | 0.0001 | 0.001 | 0.001 | 0.0004
| 284644 | 25MNB4+TIS | 0.28 | 1.25 | 0.26 | 0.017 | 0.021 | 0.14 | 0.13 | 0.04 | 0.026 | 0.025 | 0.15 | 0.008 | 0.005 | 0.0383 | 0.0023 | 0.006 | 0.003 | 82 | 0.001 | 0.544 | 0.005 | 3.49 |  | 0.01 |  | 0.0001 | 0.001 | 0.001 | 0.0073 | 0.0001 | 0.0001 | 0.001 | 0.001 | 0.002
| 284874 | 40MNVS5+CRNI | 0.382 | 1.26 | 0.53 | 0.011 | 0.027 | 0.12 | 0.1 | 0.03 | 0.012 | 0.012 | 0.16 | 0.011 | 0.005 | 0.0035 | 0.0001 | 0.123 | 0.003 | 102 | 0.0002 | 0.664 | 0.003 | 2.75 |  | 0.008 |  | 0.0001 | 0.001 | 0.0001 | 0.0053 | 0.0001 | 0.0001 | 0.001 | 0.001 | 0.0004
| 284916 | 40MNVS5+CRNI | 0.43 | 1.31 | 0.53 | 0.015 | 0.029 | 0.24 | 0.17 | 0.03 | 0.011 | 0.01 | 0.18 | 0.008 | 0.004 | 0.0033 | 0.0001 | 0.101 | 0.004 | 100 | 0.0001 | 0.746 | 0.004 | 3.71 |  | 0.011 |  | 0.0001 | 0.001 | 0.0006 | 0.0072 | 0.0001 | 0.0001 | 0.001 | 0.001 | 0.0003
| 284917 | 40MNVS5+CRNI | 0.428 | 1.31 | 0.55 | 0.014 | 0.024 | 0.24 | 0.15 | 0.03 | 0.014 | 0.014 | 0.25 | 0.01 | 0.005 | 0.003 | 0.0001 | 0.11 | 0.004 | 100 | 0.0001 | 0.749 | 0.005 | 3.85 |  | 0.011 |  | 0.0001 | 0.001 | 0.0007 | 0.0079 | 0.0001 | 0.0001 | 0.001 | 0.001 | 0.0003
| 284918 | 40MNVS5+CRNI | 0.425 | 1.3 | 0.53 | 0.014 | 0.033 | 0.25 | 0.15 | 0.03 | 0.011 | 0.011 | 0.23 | 0.009 | 0.005 | 0.0029 | 0.0001 | 0.112 | 0.005 | 118 | 0.0005 | 0.745 | 0.004 | 3.8 |  | 0.01 |  | 0.0001 | 0.001 | 0.0007 | 0.0075 | 0.0001 | 0.0001 | 0.001 | 0.001 | 0.0004
| 284919 | 40MNVS5+CRNI | 0.424 | 1.39 | 0.58 | 0.013 | 0.026 | 0.24 | 0.19 | 0.04 | 0.012 | 0.012 | 0.21 | 0.009 | 0.005 | 0.0034 | 0.0001 | 0.113 | 0.005 | 129 | 0.0001 | 0.761 | 0.005 | 4.31 |  | 0.01 |  | 0.0001 | 0.001 | 0.0009 | 0.0078 | 0.0001 | 0.0001 | 0.0001 | 0.001 | 0.0004
| 284920 | 40MNVS5+CRNI | 0.426 | 1.33 | 0.55 | 0.015 | 0.029 | 0.25 | 0.15 | 0.03 | 0.012 | 0.011 | 0.21 | 0.009 | 0.005 | 0.0038 | 0.0001 | 0.11 | 0.004 | 100 | 0.0002 | 0.75 | 0.004 | 3.92 |  | 0.009 |  | 0.0001 | 0.001 | 0.0005 | 0.0065 | 0.0001 | 0.0001 | 0.001 | 0.001 | 0.0003
| 284948 | 10SMN28 | 0.107 | 1.12 | 0.04 | 0.012 | 0.301 | 0.19 | 0.22 | 0.06 | 0.002 | 0.002 | 0.19 | 0.023 | 0.005 | 0.0011 | 0.0001 | 0.005 | 0.003 | 59 | 0.0001 | 0.372 | 0.004 | 0.55 |  | 0.012 |  | 0.0001 | 0.001 | 0.0015 | 0.0024 | 0.0001 | 0.0001 | 0.001 | 0.001 | 0.0009
| 284979 | 35MNVS5+CR | 0.392 | 1.32 | 0.56 | 0.012 | 0.06 | 0.14 | 0.07 | 0.02 | 0.012 | 0.011 | 0.12 | 0.01 | 0.004 | 0.0031 | 0.0001 | 0.124 | 0.003 | 146 | 0.0002 | 0.682 | 0.003 | 2.98 |  | 0.008 |  | 0.0001 | 0.001 | 0.0003 | 0.0054 | 0.0001 | 0.0001 | 0.002 | 0.001 | 0.0004
| 285050 | C55+CRS | 0.54 | 0.58 | 0.22 | 0.009 | 0.01 | 0.26 | 0.14 | 0.03 | 0.022 | 0.021 | 0.14 | 0.007 | 0.004 | 0.0029 | 0.0001 | 0.003 | 0.002 | 76 | 0.0002 | 0.714 | 0.004 | 1.6 |  | 0.007 |  | 0.0001 | 0.001 | 0.0002 | 0.0068 | 0.0001 | 0.0001 | 0.001 | 0.001 | 0.0002
| 285143 | 45CRNIS+MO | 0.477 | 0.82 | 0.21 | 0.017 | 0.028 | 0.34 | 0.3 | 0.07 | 0.018 | 0.018 | 0.18 | 0.011 | 0.004 | 0.0025 | 0.0001 | 0.004 | 0.003 | 78 | 0.0003 | 0.729 | 0.005 | 2.48 |  | 0.009 |  | 0.0001 | 0.001 | 0.0006 | 0.0069 | 0.0001 | 0.0001 | 0.001 | 0.001 | 0.0002
| 285156 | 40MNVS5+CRNI | 0.42 | 1.32 | 0.55 | 0.013 | 0.033 | 0.24 | 0.16 | 0.02 | 0.014 | 0.014 | 0.16 | 0.01 | 0.005 | 0.0047 | 0.0001 | 0.11 | 0.003 | 59 | 0.0008 | 0.735 | 0.004 | 3.65 |  | 0.009 |  | 0.0001 | 0.001 | 0.0002 | 0.0046 | 0.0001 | 0.0001 | 0.001 | 0.001 | 0.0004
| 285157 | 40MNVS5+CRNI | 0.422 | 1.31 | 0.52 | 0.01 | 0.028 | 0.23 | 0.15 | 0.02 | 0.013 | 0.012 | 0.16 | 0.009 | 0.005 | 0.0045 | 0.0001 | 0.107 | 0.003 | 127 | 0.0002 | 0.732 | 0.003 | 3.49 |  | 0.008 |  | 0.0001 | 0.001 | 0.0001 | 0.0047 | 0.0001 | 0.0001 | 0.001 | 0.001 | 0.0003
| 285158 | 40MNVS5+CRNI | 0.42 | 1.36 | 0.58 | 0.01 | 0.032 | 0.24 | 0.16 | 0.03 | 0.014 | 0.014 | 0.14 | 0.009 | 0.005 | 0.0047 | 0.0001 | 0.11 | 0.005 | 111 | 0.0003 | 0.743 | 0.005 | 3.92 |  | 0.008 |  | 0.0001 | 0.001 | 0.0017 | 0.0059 | 0.0007 | 0.0001 | 0.001 | 0.001 | 0.0007
| 285159 | 40MNVS5+CRNI | 0.422 | 1.32 | 0.54 | 0.01 | 0.035 | 0.22 | 0.15 | 0.03 | 0.013 | 0.008 | 0.15 | 0.009 | 0.004 | 0.0041 | 0.0001 | 0.108 | 0.004 | 137 | 0.0002 | 0.734 | 0.004 | 3.6 |  | 0.008 |  | 0.0001 | 0.001 | 0.0004 | 0.007 | 0.0001 | 0.0001 | 0.0001 | 0.001 | 0.0003
| 285214 | 25MNCRS4 | 0.263 | 1.24 | 0.26 | 0.017 | 0.071 | 1.16 | 0.17 | 0.06 | 0.007 | 0.006 | 0.23 | 0.01 | 0.006 | 0.0028 | 0.0001 | 0.005 | 0.004 | 72 | 0.0007 | 0.741 | 0.006 | 4.21 |  | 0.011 |  | 0.0001 | 0.001 | 0.0009 | 0.004 | 0.0001 | 0.0001 | 0.001 | 0.001 | 0.0005
| 285528 | 20CRMO2+S | 0.208 | 0.94 | 0.11 | 0.009 | 0.017 | 0.75 | 0.09 | 0.25 | 0.02 | 0.018 | 0.15 | 0.009 | 0.004 | 0.0019 | 0.0001 | 0.004 | 0.003 | 107 | 0.0004 | 0.582 | 0.005 | 2.52 |  | 0.008 |  | 0.0001 | 0.001 | 0.0007 | 0.0068 | 0.0001 | 0.0001 | 0.001 | 0.001 | 0.0002
| 285595 | 40MOBS+CRNITI | 0.432 | 0.98 | 0.25 | 0.012 | 0.022 | 0.14 | 0.12 | 0.1 | 0.024 | 0.023 | 0.12 | 0.007 | 0.004 | 0.0383 | 0.0026 | 0.005 | 0.002 | 56 | 0.0001 | 0.66 | 0.003 | 3.7 |  | 0.011 |  | 0.0001 | 0.001 | 0.0003 | 0.0059 | 0.0001 | 0.0001 | 0.001 | 0.001 | 0.0022
| 285724 | 25MNCRS4 | 0.257 | 1.21 | 0.25 | 0.014 | 0.078 | 1.15 | 0.11 | 0.03 | 0.006 | 0.005 | 0.19 | 0.023 | 0.005 | 0.0028 | 0.0001 | 0.005 | 0.004 | 83 | 0.0001 | 0.716 | 0.005 | 3.52 |  | 0.011 |  | 0.0001 | 0.001 | 0.0006 | 0.0052 | 0.0001 | 0.0001 | 0.0001 | 0.001 | 0.0004
| 285725 | 25MNCRS4 | 0.255 | 1.26 | 0.27 | 0.022 | 0.065 | 1.17 | 0.12 | 0.03 | 0.006 | 0.006 | 0.17 | 0.019 | 0.005 | 0.0027 | 0.0001 | 0.005 | 0.005 | 77 | 0.0002 | 0.725 | 0.005 | 3.74 |  | 0.012 |  | 0.0001 | 0.001 | 0.0009 | 0.0057 | 0.0001 | 0.0001 | 0.0001 | 0.001 | 0.0004
| 285726 | 25MNCRS4 | 0.245 | 1.25 | 0.27 | 0.015 | 0.074 | 1.14 | 0.16 | 0.04 | 0.006 | 0.006 | 0.19 | 0.014 | 0.005 | 0.0027 | 0.0001 | 0.006 | 0.004 | 92 | 0.0003 | 0.714 | 0.005 | 3.67 |  | 0.012 |  | 0.0001 | 0.001 | 0.0007 | 0.0051 | 0.0001 | 0.0001 | 0.001 | 0.001 | 0.0004
| 285867 | 40MNVS5+CRNI | 0.435 | 1.36 | 0.53 | 0.01 | 0.028 | 0.25 | 0.16 | 0.03 | 0.011 | 0.01 | 0.16 | 0.01 | 0.004 | 0.0039 | 0.0001 | 0.104 | 0.004 | 100 | 0.0006 | 0.76 | 0.003 | 3.93 |  | 0.008 |  | 0.0001 | 0.001 | 0.0001 | 0.0067 | 0.0001 | 0.0001 | 0.001 | 0.001 | 0.0004
| 285868 | 40MNVS5+CRNI | 0.422 | 1.33 | 0.56 | 0.009 | 0.029 | 0.26 | 0.17 | 0.04 | 0.012 | 0.011 | 0.14 | 0.008 | 0.004 | 0.0039 | 0.0001 | 0.104 | 0.004 | 121 | 0.0001 | 0.745 | 0.003 | 3.98 |  | 0.008 |  | 0.0001 | 0.001 | 0.0001 | 0.0066 | 0.0001 | 0.0001 | 0.0001 | 0.001 | 0.0004
| 285869 | 40MNVS5+CRNI | 0.433 | 1.35 | 0.55 | 0.011 | 0.029 | 0.24 | 0.16 | 0.04 | 0.01 | 0.009 | 0.15 | 0.008 | 0.004 | 0.004 | 0.0001 | 0.112 | 0.005 | 116 | 0.0001 | 0.757 | 0.003 | 4.01 |  | 0.008 |  | 0.0001 | 0.001 | 0.0003 | 0.0079 | 0.0001 | 0.0001 | 0.001 | 0.001 | 0.0004
| 285870 | 40MNVS5+CRNI | 0.439 | 1.35 | 0.58 | 0.01 | 0.02 | 0.25 | 0.19 | 0.03 | 0.011 | 0.011 | 0.13 | 0.008 | 0.004 | 0.0056 | 0.0001 | 0.107 | 0.004 | 136 | 0.0001 | 0.763 | 0.003 | 4.03 |  | 0.008 |  | 0.0001 | 0.001 | 0.0002 | 0.0076 | 0.0001 | 0.0001 | 0.001 | 0.001 | 0.0004
| 285872 | 35MNS5+CRNI | 0.38 | 1.48 | 0.56 | 0.011 | 0.065 | 0.18 | 0.1 | 0.03 | 0.008 | 0.007 | 0.13 | 0.01 | 0.003 | 0.0041 | 0.0001 | 0.004 | 0.004 | 145 | 0.0005 | 0.685 | 0.005 | 3.05 |  | 0.008 |  | 0.0001 | 0.001 | 0.0001 | 0.0073 | 0.0001 | 0.0001 | 0.0001 | 0.001 | 0.0005
| 285909 | 35MNVS5+CR | 0.391 | 1.4 | 0.56 | 0.011 | 0.058 | 0.13 | 0.09 | 0.03 | 0.012 | 0.011 | 0.13 | 0.008 | 0.004 | 0.0027 | 0.0001 | 0.087 | 0.004 | 163 | 0.0001 | 0.688 | 0.004 | 3.09 |  | 0.009 |  | 0.0001 | 0.001 | 0.0001 | 0.0057 | 0.0001 | 0.0001 | 0.0001 | 0.001 | 0.0003
| 286024 | 30CRSIMOV7+TI | 0.294 | 0.61 | 1.58 | 0.01 | 0.002 | 1.94 | 0.1 | 0.28 | 0.015 | 0.014 | 0.08 | 0.008 | 0.003 | 0.0388 | 0.0001 | 0.092 | 0.004 | 80 | 0.0019 | 0.87 | 0.002 | 12 |  | 0.007 |  | 0.0001 | 0.001 | 0.0001 | 0.0007 | 0.0001 | 0.0001 | 0.001 | 0.001 | 0.0003
| 286084 | 25MNB4+TIS | 0.283 | 1.25 | 0.27 | 0.017 | 0.019 | 0.16 | 0.14 | 0.04 | 0.027 | 0.027 | 0.17 | 0.008 | 0.004 | 0.0416 | 0.0021 | 0.005 | 0.004 | 50 | 0.0008 | 0.553 | 0.004 | 3.63 |  | 0.01 |  | 0.0001 | 0.001 | 0.0007 | 0.0055 | 0.0001 | 0.0001 | 0.001 | 0.001 | 0.0019
| 286393 | 35MNS5+CRNI | 0.379 | 1.48 | 0.55 | 0.011 | 0.054 | 0.17 | 0.11 | 0.03 | 0.011 | 0.01 | 0.21 | 0.011 | 0.005 | 0.0034 | 0.0001 | 0.004 | 0.004 | 147 | 0.0009 | 0.688 | 0.005 | 3.07 |  | 0.008 |  | 0.0001 | 0.001 | 0.0001 | 0.0035 | 0.0001 | 0.0001 | 0.0001 | 0.001 | 0.0004
| 286419 | 25MNBS4+TI | 0.279 | 1.26 | 0.23 | 0.013 | 0.029 | 0.12 | 0.1 | 0.03 | 0.022 | 0.021 | 0.19 | 0.01 | 0.004 | 0.0426 | 0.0027 | 0.005 | 0.004 | 75 | 0.0003 | 0.539 | 0.004 | 3.31 |  | 0.008 |  | 0.0001 | 0.001 | 0.0011 | 0.0061 | 0.0001 | 0.0001 | 0.002 | 0.001 | 0.0022
| 286471 | 40MNS5+CR | 0.392 | 1.47 | 0.6 | 0.013 | 0.043 | 0.18 | 0.11 | 0.03 | 0.009 | 0.009 | 0.17 | 0.009 | 0.005 | 0.0036 | 0.0001 | 0.004 | 0.004 | 198 | 0.0005 | 0.699 | 0.005 | 3.24 |  | 0.009 |  | 0.0001 | 0.001 | 0.0002 | 0.0046 | 0.0001 | 0.0001 | 0.0001 | 0.001 | 0.0003
| 286626 | 40MNVS5+CRNI | 0.42 | 1.34 | 0.55 | 0.012 | 0.025 | 0.24 | 0.18 | 0.05 | 0.011 | 0.011 | 0.17 | 0.009 | 0.004 | 0.0038 | 0.0001 | 0.105 | 0.004 | 100 | 0.0001 | 0.746 | 0.005 | 4.04 |  | 0.009 |  | 0.0001 | 0.001 | 0.0005 | 0.0088 | 0.0001 | 0.0001 | 0.0001 | 0.001 | 0.0003
| 286629 | 40MNVS5+CRNI | 0.42 | 1.38 | 0.57 | 0.014 | 0.035 | 0.23 | 0.16 | 0.06 | 0.013 | 0.012 | 0.24 | 0.011 | 0.005 | 0.0039 | 0.0001 | 0.108 | 0.004 | 100 | 0.0004 | 0.756 | 0.009 | 4.37 |  | 0.011 |  | 0.0001 | 0.001 | 0.0006 | 0.0082 | 0.0001 | 0.0001 | 0.001 | 0.001 | 0.0003
| 286757 | C50+CRNIMOS | 0.522 | 0.77 | 0.25 | 0.012 | 0.017 | 0.22 | 0.18 | 0.04 | 0.02 | 0.02 | 0.15 | 0.007 | 0.003 | 0.0018 | 0.0001 | 0.003 | 0.001 | 105 | 0.0002 | 0.725 | 0.004 | 1.91 |  | 0.01 |  | 0.0001 | 0.001 | 0.0001 | 0.0075 | 0.0001 | 0.0001 | 0.0001 | 0.001 | 0.0001
| 286759 | 25MNCRS4 | 0.249 | 1.32 | 0.27 | 0.019 | 0.076 | 1.16 | 0.22 | 0.04 | 0.007 | 0.006 | 0.18 | 0.009 | 0.004 | 0.0024 | 0.0001 | 0.004 | 0.003 | 61 | 0.0007 | 0.737 | 0.005 | 4.09 |  | 0.01 |  | 0.0001 | 0.001 | 0.0006 | 0.0053 | 0.0001 | 0.0001 | 0.0001 | 0.001 | 0.0004
| 286760 | 25MNCRS4 | 0.252 | 1.3 | 0.27 | 0.017 | 0.079 | 1.17 | 0.25 | 0.03 | 0.006 | 0.006 | 0.16 | 0.008 | 0.004 | 0.0025 | 0.0001 | 0.005 | 0.003 | 66 | 0.0002 | 0.737 | 0.005 | 4 |  | 0.011 |  | 0.0001 | 0.001 | 0.0005 | 0.0051 | 0.0001 | 0.0001 | 0.0001 | 0.001 | 0.0003
| 286796 | 40MNVS5+CRNI | 0.421 | 1.42 | 0.56 | 0.008 | 0.03 | 0.23 | 0.17 | 0.03 | 0.012 | 0.011 | 0.11 | 0.009 | 0.003 | 0.0031 | 0.0001 | 0.114 | 0.001 | 108 | 0.0006 | 0.751 | 0.002 | 4.03 |  | 0.007 |  | 0.0001 | 0.001 | 0.0001 | 0.005 | 0.0001 | 0.0001 | 0.0001 | 0.001 | 0.0002
| 286797 | 40MNVS5+CRNI | 0.42 | 1.37 | 0.56 | 0.012 | 0.025 | 0.24 | 0.16 | 0.02 | 0.012 | 0.012 | 0.17 | 0.011 | 0.004 | 0.0035 | 0.0001 | 0.103 | 0.001 | 107 | 0.0003 | 0.743 | 0.003 | 3.81 |  | 0.008 |  | 0.0001 | 0.001 | 0.0001 | 0.0049 | 0.0001 | 0.0001 | 0.0001 | 0.001 | 0.0002
| 286798 | 40MNVS5+CRNI | 0.422 | 1.37 | 0.55 | 0.013 | 0.029 | 0.23 | 0.17 | 0.03 | 0.012 | 0.012 | 0.19 | 0.01 | 0.004 | 0.0033 | 0.0001 | 0.112 | 0.001 | 107 | 0.0003 | 0.749 | 0.003 | 3.94 |  | 0.009 |  | 0.0001 | 0.001 | 0.0001 | 0.0061 | 0.0001 | 0.0001 | 0.0001 | 0.001 | 0.0002
| 286837 | 30MNCRMOB4+TI | 0.312 | 1.17 | 0.29 | 0.009 | 0.002 | 0.47 | 0.16 | 0.14 | 0.032 | 0.031 | 0.23 | 0.012 | 0.004 | 0.0419 | 0.003 | 0.005 | 0.004 | 93 | 0.0021 | 0.656 | 0.006 | 5.77 |  | 0.009 |  | 0.0001 | 0.001 | 0.0001 | 0.0082 | 0.0001 | 0.0001 | 0.0001 | 0.001 | 0.0027
| 286845 | 30CRMNVS4 | 0.3 | 1.04 | 0.28 | 0.013 | 0.059 | 1.06 | 0.14 | 0.04 | 0.081 | 0.081 | 0.17 | 0.012 | 0.005 | 0.004 | 0.0001 | 0.058 | 0.005 | 68 | 0.0002 | 0.726 | 0.006 | 3.93 |  | 0.009 |  | 0.0001 | 0.001 | 0.0011 | 0.008 | 0.0003 | 0.0001 | 0.001 | 0.001 | 0.0004
| 286855 | 30MNCRMOB4+TI | 0.322 | 1.16 | 0.29 | 0.009 | 0.005 | 0.47 | 0.15 | 0.14 | 0.033 | 0.033 | 0.17 | 0.009 | 0.004 | 0.0418 | 0.0024 | 0.005 | 0.004 | 86 | 0.0019 | 0.66 | 0.005 | 5.67 |  | 0.009 |  | 0.0001 | 0.001 | 0.0001 | 0.0084 | 0.0001 | 0.0001 | 0.0001 | 0.001 | 0.0022
| 286917 | 20MNCRMOB4+TIS | 0.187 | 1 | 0.25 | 0.019 | 0.022 | 0.47 | 0.14 | 0.11 | 0.021 | 0.021 | 0.18 | 0.009 | 0.004 | 0.0355 | 0.0016 | 0.005 | 0.003 | 63 | 0.001 | 0.492 | 0.005 | 4.08 |  | 0.011 |  | 0.0001 | 0.001 | 0.0003 | 0.0047 | 0.0001 | 0.0001 | 0.001 | 0.001 | 0.0014
| 287021 | 35MNVS5+CR | 0.379 | 1.4 | 0.56 | 0.01 | 0.06 | 0.18 | 0.1 | 0.02 | 0.011 | 0.011 | 0.11 | 0.008 | 0.003 | 0.0033 | 0.0001 | 0.089 | 0.001 | 133 | 0.0001 | 0.684 | 0.002 | 3.15 |  | 0.008 |  | 0.0001 | 0.001 | 0.0001 | 0.0007 | 0.0001 | 0.0001 | 0.0001 | 0.001 | 0.0003
| 287066 | C35+V | 0.341 | 0.93 | 0.27 | 0.011 | 0.002 | 0.09 | 0.08 | 0.01 | 0.018 | 0.018 | 0.12 | 0.007 | 0.004 | 0.0022 | 0.0001 | 0.022 | 0.004 | 60 | 0.0016 | 0.534 | 0.004 | 1.23 |  | 0.007 |  | 0.0001 | 0.001 | 0.0012 | 0.0093 | 0.0001 | 0.0001 | 0.001 | 0.001 | 0.0001
| 287130 | 20CRMO3+S | 0.223 | 0.9 | 0.16 | 0.009 | 0.02 | 0.93 | 0.11 | 0.33 | 0.023 | 0.023 | 0.16 | 0.008 | 0.004 | 0.0033 | 0.0001 | 0.005 | 0.004 | 82 | 0.0009 | 0.644 | 0.006 | 3.57 |  | 0.009 |  | 0.0001 | 0.001 | 0.0012 | 0.0078 | 0.0001 | 0.0001 | 0.001 | 0.001 | 0.0003
| 287138 | 20CRMOS3+NI | 0.21 | 0.78 | 0.21 | 0.007 | 0.025 | 0.83 | 0.12 | 0.4 | 0.023 | 0.023 | 0.16 | 0.009 | 0.004 | 0.0027 | 0.0001 | 0.005 | 0.004 | 146 | 0.0005 | 0.606 | 0.006 | 3.21 |  | 0.01 |  | 0.0001 | 0.001 | 0.0009 | 0.0069 | 0.0001 | 0.0001 | 0.001 | 0.001 | 0.0003
| 287161 | 40MNVS5+CRNI | 0.421 | 1.36 | 0.56 | 0.009 | 0.025 | 0.23 | 0.17 | 0.05 | 0.012 | 0.011 | 0.19 | 0.013 | 0.004 | 0.0042 | 0.0001 | 0.118 | 0.004 | 119 | 0.0004 | 0.751 | 0.004 | 4.17 |  | 0.014 |  | 0.0001 | 0.001 | 0.0005 | 0.0052 | 0.0001 | 0.0001 | 0.0001 | 0.001 | 0.0003
| 287292 | 100CR6 | 0.992 | 0.42 | 0.32 | 0.011 | 0.002 | 1.57 | 0.14 | 0.05 | 0.025 | 0.025 | 0.21 | 0.013 | 0.004 | 0.0036 | 0.0001 | 0.005 | 0.005 | 51 | 0.0002 | 1.41 | 0.005 | 5.68 |  | 0.012 |  | 0.0001 | 0.001 | 0.0008 | 0.0049 | 0.0003 | 0.0001 | 0.0001 | 0.001 | 0.0002
| 287318 | 35MNVS5+CR | 0.369 | 1.26 | 0.51 | 0.011 | 0.054 | 0.15 | 0.1 | 0.03 | 0.01 | 0.01 | 0.15 | 0.009 | 0.004 | 0.0037 | 0.0001 | 0.123 | 0.003 | 146 | 0.0004 | 0.656 | 0.004 | 2.75 |  | 0.009 |  | 0.0001 | 0.001 | 0.0001 | 0.0029 | 0.0001 | 0.0001 | 0.0001 | 0.001 | 0.0005
| 287319 | 35MNVS5+CR | 0.365 | 1.28 | 0.55 | 0.011 | 0.051 | 0.14 | 0.11 | 0.03 | 0.012 | 0.01 | 0.16 | 0.009 | 0.004 | 0.0041 | 0.0001 | 0.128 | 0.003 | 181 | 0.0002 | 0.656 | 0.003 | 2.83 |  | 0.009 |  | 0.0001 | 0.001 | 0.0001 | 0.0025 | 0.0001 | 0.0001 | 0.0001 | 0.001 | 0.0005
| 287357 | 35MNB4+CRMOTIS | 0.347 | 1.05 | 0.27 | 0.013 | 0.021 | 0.21 | 0.14 | 0.04 | 0.021 | 0.021 | 0.22 | 0.012 | 0.005 | 0.0377 | 0.003 | 0.005 | 0.003 | 54 | 0.0006 | 0.597 | 0.005 | 3.77 |  | 0.011 |  | 0.0001 | 0.001 | 0.0001 | 0.0074 | 0.0001 | 0.0001 | 0.001 | 0.001 | 0.0027
| 287358 | 35MNBS4+CRTIMO | 0.356 | 1.1 | 0.24 | 0.013 | 0.026 | 0.22 | 0.13 | 0.04 | 0.023 | 0.023 | 0.19 | 0.01 | 0.005 | 0.0355 | 0.0028 | 0.005 | 0.003 | 51 | 0.0001 | 0.614 | 0.005 | 3.86 |  | 0.01 |  | 0.0001 | 0.001 | 0.0001 | 0.0071 | 0.0001 | 0.0001 | 0.0001 | 0.001 | 0.0025
| 287367 | 35MNVS5+CR | 0.382 | 1.41 | 0.56 | 0.013 | 0.056 | 0.13 | 0.08 | 0.02 | 0.013 | 0.013 | 0.11 | 0.009 | 0.003 | 0.0055 | 0.0001 | 0.092 | 0.003 | 129 | 0.0004 | 0.678 | 0.003 | 2.94 |  | 0.007 |  | 0.0001 | 0.001 | 0.0001 | 0.0037 | 0.0001 | 0.0001 | 0.0001 | 0.001 | 0.0005
| 287368 | 35MNVS5+CR | 0.387 | 1.47 | 0.57 | 0.011 | 0.045 | 0.11 | 0.07 | 0.01 | 0.014 | 0.014 | 0.08 | 0.007 | 0.004 | 0.0055 | 0.0001 | 0.099 | 0.003 | 128 | 0.0002 | 0.686 | 0.003 | 2.95 |  | 0.007 |  | 0.0001 | 0.001 | 0.0001 | 0.0047 | 0.0001 | 0.0001 | 0.001 | 0.001 | 0.0005
| 287386 | 35MNS5+CRNI | 0.379 | 1.48 | 0.55 | 0.014 | 0.06 | 0.14 | 0.1 | 0.03 | 0.008 | 0.007 | 0.17 | 0.009 | 0.005 | 0.004 | 0.0001 | 0.004 | 0.005 | 132 | 0.0007 | 0.679 | 0.005 | 2.87 |  | 0.009 |  | 0.0001 | 0.001 | 0.0001 | 0.0061 | 0.0001 | 0.0001 | 0.0001 | 0.001 | 0.0005
| 287398 | 20MNCRS4 | 0.22 | 1.27 | 0.17 | 0.014 | 0.026 | 1.09 | 0.17 | 0.06 | 0.012 | 0.012 | 0.25 | 0.018 | 0.005 | 0.0026 | 0.0001 | 0.006 | 0.005 | 64 | 0.0005 | 0.691 | 0.007 | 3.31 |  | 0.011 |  | 0.0001 | 0.001 | 0.0016 | 0.0077 | 0.0001 | 0.0001 | 0.001 | 0.001 | 0.0004
| 287683 | 40MNS5+CRTIV | 0.38 | 1.5 | 0.54 | 0.012 | 0.052 | 0.17 | 0.11 | 0.03 | 0.012 | 0.012 | 0.14 | 0.009 | 0.004 | 0.0218 | 0.0001 | 0.017 | 0.004 | 68 | 0.0005 | 0.69 | 0.004 | 3.1 |  | 0.009 |  | 0.0001 | 0.001 | 0.0002 | 0.0038 | 0.0001 | 0.0001 | 0.0001 | 0.001 | 0.0005
| 287684 | 40MNS5+CRTIV | 0.389 | 1.47 | 0.56 | 0.011 | 0.054 | 0.17 | 0.1 | 0.03 | 0.014 | 0.014 | 0.16 | 0.009 | 0.004 | 0.0175 | 0.0001 | 0.018 | 0.004 | 65 | 0.0001 | 0.695 | 0.004 | 3.15 |  | 0.009 |  | 0.0001 | 0.001 | 0.0001 | 0.0029 | 0.0001 | 0.0001 | 0.001 | 0.001 | 0.0004
| 287686 | 30CRS3 | 0.332 | 0.73 | 0.2 | 0.008 | 0.026 | 0.93 | 0.14 | 0.06 | 0.02 | 0.018 | 0.19 | 0.011 | 0.004 | 0.0031 | 0.0001 | 0.004 | 0.003 | 87 | 0.0005 | 0.675 | 0.004 | 2.83 |  | 0.01 |  | 0.0001 | 0.001 | 0.0001 | 0.0034 | 0.0001 | 0.0001 | 0.001 | 0.001 | 0.0002
| 287701 | 30MNVS5+CRTI | 0.305 | 1.45 | 0.58 | 0.014 | 0.04 | 0.18 | 0.14 | 0.05 | 0.02 | 0.02 | 0.2 | 0.011 | 0.004 | 0.022 | 0.0001 | 0.087 | 0.004 | 137 | 0.0004 | 0.633 | 0.005 | 3.02 |  | 0.011 |  | 0.0001 | 0.001 | 0.0006 | 0.0067 | 0.0001 | 0.0001 | 0.0001 | 0.001 | 0.0005
| 287756 | 25MNVS5+CR | 0.279 | 1.35 | 0.61 | 0.014 | 0.024 | 0.16 | 0.12 | 0.04 | 0.015 | 0.015 | 0.18 | 0.01 | 0.005 | 0.0052 | 0.0001 | 0.102 | 0.004 | 124 | 0.0006 | 0.584 | 0.004 | 2.45 |  | 0.009 |  | 0.0001 | 0.001 | 0.0003 | 0.0059 | 0.0001 | 0.0001 | 0.001 | 0.001 | 0.0004
| 287818 | 30CRB4+TI | 0.32 | 0.77 | 0.19 | 0.008 | 0.002 | 1.07 | 0.24 | 0.05 | 0.026 | 0.026 | 0.22 | 0.013 | 0.004 | 0.0375 | 0.0025 | 0.005 | 0.003 | 62 | 0.0014 | 0.704 | 0.005 | 5.49 |  | 0.012 |  | 0.0001 | 0.001 | 0.0001 | 0.0047 | 0.0001 | 0.0001 | 0.0001 | 0.001 | 0.0022
| 287830 | 30MNCRMOB4+TI | 0.322 | 1.22 | 0.32 | 0.011 | 0.003 | 0.49 | 0.11 | 0.15 | 0.039 | 0.039 | 0.18 | 0.009 | 0.003 | 0.0382 | 0.0027 | 0.006 | 0.005 | 74 | 0.0025 | 0.674 | 0.006 | 6.14 |  | 0.009 |  | 0.0001 | 0.001 | 0.0001 | 0.0086 | 0.0001 | 0.0001 | 0.001 | 0.001 | 0.0024
| 287915 | 35MNVS5+CR | 0.386 | 1.27 | 0.51 | 0.011 | 0.059 | 0.13 | 0.15 | 0.03 | 0.011 | 0.011 | 0.17 | 0.011 | 0.005 | 0.0048 | 0.0001 | 0.119 | 0.003 | 148 | 0.0001 | 0.675 | 0.003 | 2.86 |  | 0.01 |  | 0.0001 | 0.001 | 0.0001 | 0.0044 | 0.0001 | 0.0001 | 0.0001 | 0.001 | 0.0005
| 287924 | 35MNVS5+CR | 0.373 | 1.37 | 0.58 | 0.01 | 0.058 | 0.18 | 0.1 | 0.02 | 0.012 | 0.012 | 0.16 | 0.022 | 0.003 | 0.0033 | 0.0001 | 0.099 | 0.003 | 131 | 0.0001 | 0.679 | 0.003 | 3.15 |  | 0.01 |  | 0.0001 | 0.001 | 0.0001 | 0.0037 | 0.0001 | 0.0001 | 0.0001 | 0.001 | 0.0003
| 287953 | 35MNS5+CRNI | 0.361 | 1.45 | 0.55 | 0.012 | 0.061 | 0.15 | 0.08 | 0.02 | 0.01 | 0.009 | 0.13 | 0.008 | 0.004 | 0.0041 | 0.0001 | 0.004 | 0.003 | 133 | 0.0005 | 0.652 | 0.003 | 2.59 |  | 0.007 |  | 0.0001 | 0.001 | 0.0001 | 0.0036 | 0.0001 | 0.0001 | 0.0001 | 0.001 | 0.0006
| 287981 | 30MNCRMOB4+TI | 0.326 | 1.19 | 0.31 | 0.014 | 0.002 | 0.48 | 0.17 | 0.15 | 0.027 | 0.027 | 0.23 | 0.016 | 0.005 | 0.0359 | 0.0025 | 0.006 | 0.003 | 77 | 0.0015 | 0.678 | 0.005 | 6.13 |  | 0.012 |  | 0.0001 | 0.001 | 0.0001 | 0.0056 | 0.0001 | 0.0001 | 0.002 | 0.001 | 0.0022
| 287991 | 35MNVS4+CR | 0.371 | 1.15 | 0.45 | 0.011 | 0.075 | 0.17 | 0.11 | 0.03 | 0.01 | 0.01 | 0.14 | 0.012 | 0.004 | 0.0035 | 0.0001 | 0.094 | 0.003 | 43 | 0.0001 | 0.638 | 0.003 | 2.42 |  | 0.008 |  | 0.0001 | 0.001 | 0.0001 | 0.0037 | 0.0001 | 0.0001 | 0.001 | 0.001 | 0.0005
| 288030 | 35MNVS5+CR | 0.368 | 1.36 | 0.58 | 0.018 | 0.024 | 0.25 | 0.14 | 0.04 | 0.015 | 0.014 | 0.22 | 0.01 | 0.005 | 0.0044 | 0.0001 | 0.089 | 0.004 | 124 | 0.0007 | 0.695 | 0.007 | 3.68 |  | 0.01 |  | 0.0001 | 0.001 | 0.0002 | 0.0078 | 0.0001 | 0.0001 | 0.0001 | 0.001 | 0.0004
| 288032 | 35MNVS5+CR | 0.365 | 1.38 | 0.59 | 0.021 | 0.023 | 0.24 | 0.16 | 0.04 | 0.017 | 0.017 | 0.22 | 0.01 | 0.005 | 0.0054 | 0.0001 | 0.087 | 0.004 | 108 | 0.0002 | 0.694 | 0.006 | 3.7 |  | 0.01 |  | 0.0001 | 0.001 | 0.0002 | 0.0076 | 0.0001 | 0.0001 | 0.001 | 0.001 | 0.0004
| 288074 | 30MNCRMOB4+TI | 0.318 | 1.18 | 0.3 | 0.011 | 0.002 | 0.48 | 0.21 | 0.14 | 0.028 | 0.028 | 0.22 | 0.011 | 0.004 | 0.0402 | 0.0032 | 0.006 | 0.003 | 78 | 0.0019 | 0.669 | 0.004 | 5.98 |  | 0.01 |  | 0.0001 | 0.001 | 0.0001 | 0.0052 | 0.0001 | 0.0001 | 0.001 | 0.001 | 0.0026
| 288114 | 25MNCRS4 | 0.253 | 1.24 | 0.3 | 0.013 | 0.065 | 1.15 | 0.16 | 0.04 | 0.008 | 0.008 | 0.21 | 0.011 | 0.004 | 0.0035 | 0.0001 | 0.006 | 0.004 | 46 | 0.0006 | 0.724 | 0.005 | 3.87 |  | 0.011 |  | 0.0001 | 0.001 | 0.0004 | 0.0055 | 0.0001 | 0.0001 | 0.0001 | 0.001 | 0.0005
| 288115 | 25MNCRS4 | 0.244 | 1.24 | 0.28 | 0.015 | 0.073 | 1.16 | 0.16 | 0.04 | 0.006 | 0.006 | 0.19 | 0.011 | 0.005 | 0.003 | 0.0001 | 0.005 | 0.004 | 63 | 0.0001 | 0.715 | 0.006 | 3.68 |  | 0.012 |  | 0.0001 | 0.001 | 0.0004 | 0.0055 | 0.0001 | 0.0001 | 0.0001 | 0.001 | 0.0005
| 288116 | 25MNCRS4 | 0.252 | 1.25 | 0.29 | 0.014 | 0.065 | 1.15 | 0.18 | 0.05 | 0.008 | 0.007 | 0.24 | 0.013 | 0.005 | 0.0031 | 0.0001 | 0.005 | 0.004 | 54 | 0.0001 | 0.729 | 0.006 | 4.04 |  | 0.018 |  | 0.0001 | 0.001 | 0.0001 | 0.0035 | 0.0001 | 0.0001 | 0.001 | 0.001 | 0.0005
| 288117 | 25MNCRS4 | 0.252 | 1.25 | 0.28 | 0.016 | 0.07 | 1.15 | 0.18 | 0.05 | 0.007 | 0.007 | 0.24 | 0.012 | 0.005 | 0.0033 | 0.0001 | 0.005 | 0.004 | 64 | 0.0001 | 0.729 | 0.007 | 4.02 |  | 0.014 |  | 0.0001 | 0.001 | 0.0006 | 0.0059 | 0.0001 | 0.0001 | 0.0001 | 0.001 | 0.0005
| 288160 | 60CR3+S | 0.593 | 0.88 | 0.23 | 0.009 | 0.011 | 0.94 | 0.15 | 0.05 | 0.013 | 0.013 | 0.22 | 0.01 | 0.005 | 0.0024 | 0.0001 | 0.005 | 0.004 | 57 | 0.0009 | 0.963 | 0.005 | 4.78 |  | 0.009 |  | 0.0001 | 0.001 | 0.0003 | 0.0057 | 0.0001 | 0.0001 | 0.001 | 0.001 | 0.0002
| 288330 | 35MNS5+CRNI | 0.361 | 1.55 | 0.56 | 0.011 | 0.062 | 0.19 | 0.15 | 0.05 | 0.014 | 0.013 | 0.21 | 0.009 | 0.004 | 0.0036 | 0.0001 | 0.004 | 0.003 | 166 | 0.0002 | 0.692 | 0.004 | 3.42 |  | 0.01 |  | 0.0001 | 0.001 | 0.0001 | 0.0003 | 0.0001 | 0.0001 | 0.0001 | 0.001 | 0.0006
| 288390 | 35MNVS5+TI | 0.359 | 1.32 | 0.53 | 0.01 | 0.024 | 0.1 | 0.07 | 0.03 | 0.015 | 0.014 | 0.09 | 0.006 | 0.002 | 0.0138 | 0.0001 | 0.09 | 0.001 | 100 | 0.0002 | 0.634 | 0.001 | 2.43 |  | 0.007 |  | 0.0001 | 0.001 | 0.0001 | 0.0003 | 0.0001 | 0.0001 | 0.0001 | 0.001 | 0.0004
| 288446 | 20CRMOS3+NI | 0.212 | 0.85 | 0.17 | 0.007 | 0.027 | 0.85 | 0.22 | 0.41 | 0.028 | 0.025 | 0.15 | 0.008 | 0.004 | 0.0025 | 0.0001 | 0.005 | 0.004 | 156 | 0.0002 | 0.631 | 0.006 | 3.58 |  | 0.01 |  | 0.0001 | 0.001 | 0.0009 | 0.0069 | 0.0001 | 0.0001 | 0.003 | 0.001 | 0.0004
| 288547 | 25MNCRSIVBS5+MO | 0.264 | 1.26 | 0.68 | 0.015 | 0.071 | 0.73 | 0.16 | 0.08 | 0.013 | 0.013 | 0.17 | 0.01 | 0.005 | 0.0038 | 0.0026 | 0.184 | 0.002 | 64 | 0.0005 | 0.695 | 0.003 | 5.3 |  | 0.012 |  | 0.0001 | 0.001 | 0.0001 | 0.0024 | 0.0001 | 0.0001 | 0.001 | 0.001 | 0.0022
| 288563 | 35MNVS5+CR | 0.384 | 1.39 | 0.6 | 0.011 | 0.056 | 0.16 | 0.06 | 0.01 | 0.018 | 0.018 | 0.09 | 0.007 | 0.004 | 0.0036 | 0.0001 | 0.088 | 0.001 | 156 | 0.0002 | 0.677 | 0.002 | 2.97 |  | 0.009 |  | 0.0001 | 0.001 | 0.0001 | 0.0021 | 0.0001 | 0.0001 | 0.0001 | 0.001 | 0.0004
| 288599 | 30MNVS5+CRTI | 0.319 | 1.49 | 0.6 | 0.013 | 0.06 | 0.12 | 0.07 | 0.03 | 0.02 | 0.02 | 0.11 | 0.009 | 0.004 | 0.0295 | 0.0001 | 0.091 | 0.004 | 120 | 0.0002 | 0.628 | 0.003 | 2.69 |  | 0.009 |  | 0.0001 | 0.001 | 0.0003 | 0.0035 | 0.0001 | 0.0001 | 0.0001 | 0.001 | 0.0005
| 288609 | 35MNVS5+CR | 0.38 | 1.4 | 0.56 | 0.014 | 0.062 | 0.15 | 0.05 | 0.01 | 0.011 | 0.011 | 0.1 | 0.006 | 0.003 | 0.0034 | 0.0001 | 0.09 | 0.002 | 132 | 0.0001 | 0.673 | 0.002 | 2.87 |  | 0.007 |  | 0.0001 | 0.001 | 0.0001 | 0.0044 | 0.0001 | 0.0001 | 0.0001 | 0.001 | 0.0004
| 288704 | 35MNS5+CRNI | 0.378 | 1.41 | 0.55 | 0.01 | 0.065 | 0.15 | 0.09 | 0.03 | 0.009 | 0.009 | 0.17 | 0.008 | 0.004 | 0.0035 | 0.0001 | 0.004 | 0.003 | 172 | 0.0004 | 0.667 | 0.004 | 2.74 |  | 0.01 |  | 0.0001 | 0.001 | 0.0001 | 0.0022 | 0.0001 | 0.0001 | 0.0001 | 0.001 | 0.0005
| 288940 | 25MNCRS4 | 0.26 | 1.29 | 0.26 | 0.016 | 0.065 | 1.15 | 0.1 | 0.03 | 0.007 | 0.007 | 0.18 | 0.009 | 0.004 | 0.0027 | 0.0001 | 0.005 | 0.002 | 71 | 0.0004 | 0.731 | 0.004 | 3.84 |  | 0.009 |  | 0.0001 | 0.001 | 0.0002 | 0.0009 | 0.0001 | 0.0001 | 0.0001 | 0.001 | 0.0005
| 289042 | 40MNS5+CRTIV | 0.388 | 1.51 | 0.54 | 0.012 | 0.06 | 0.17 | 0.07 | 0.01 | 0.013 | 0.012 | 0.1 | 0.007 | 0.003 | 0.016 | 0.0001 | 0.013 | 0.003 | 50 | 0.0004 | 0.69 | 0.004 | 2.92 |  | 0.007 |  | 0.0001 | 0.001 | 0.0001 | 0.0039 | 0.0001 | 0.0001 | 0.001 | 0.001 | 0.0006
| 289045 | 35MNB4+CRMOTIS | 0.357 | 1.13 | 0.26 | 0.009 | 0.024 | 0.2 | 0.06 | 0.02 | 0.023 | 0.022 | 0.11 | 0.007 | 0.003 | 0.0361 | 0.0028 | 0.004 | 0.003 | 73 | 0.0007 | 0.602 | 0.004 | 3.57 |  | 0.007 |  | 0.0001 | 0.001 | 0.0001 | 0.0057 | 0.0001 | 0.0001 | 0.001 | 0.001 | 0.0025
| 289264 | 35MNVS5+CR | 0.383 | 1.34 | 0.56 | 0.014 | 0.062 | 0.14 | 0.08 | 0.02 | 0.01 | 0.009 | 0.15 | 0.01 | 0.004 | 0.0042 | 0.0001 | 0.091 | 0.002 | 137 | 0.0005 | 0.672 | 0.003 | 2.86 |  | 0.008 |  | 0.0001 | 0.001 | 0.0001 | 0.0022 | 0.0001 | 0.0001 | 0.0001 | 0.001 | 0.0005
| 289300 | 35MNVS5+CR | 0.374 | 1.44 | 0.58 | 0.018 | 0.062 | 0.15 | 0.09 | 0.02 | 0.012 | 0.012 | 0.08 | 0.006 | 0.003 | 0.0029 | 0.0001 | 0.098 | 0.005 | 159 | 0.0002 | 0.679 | 0.004 | 3.09 |  | 0.008 |  | 0.0001 | 0.001 | 0.0001 | 0.007 | 0.0001 | 0.0001 | 0.0001 | 0.001 | 0.0005
| 289370 | 50SICRNI5 | 0.507 | 0.8 | 1.46 | 0.008 | 0.002 | 0.85 | 0.54 | 0.03 | 0.016 | 0.016 | 0.17 | 0.009 | 0.004 | 0.0049 | 0.0001 | 0.004 | 0.005 | 52 | 0.0016 | 0.865 | 0.004 | 7.04 |  | 0.008 |  | 0.0001 | 0.001 | 0.0001 | 0.0014 | 0.0001 | 0.0001 | 0.0001 | 0.001 | 0.0003
| 289717 | 40MNVS5+CRNI | 0.43 | 1.33 | 0.5 | 0.015 | 0.031 | 0.24 | 0.17 | 0.04 | 0.014 | 0.013 | 0.2 | 0.011 | 0.004 | 0.0054 | 0.0001 | 0.105 | 0.003 | 127 | 0.0004 | 0.753 | 0.004 | 3.87 |  | 0.011 |  | 0.0001 | 0.001 | 0.0002 | 0.004 | 0.0001 | 0.0001 | 0.0001 | 0.001 | 0.0005
| 289718 | 40MNVS5+CRNI | 0.428 | 1.33 | 0.53 | 0.014 | 0.029 | 0.24 | 0.17 | 0.04 | 0.014 | 0.012 | 0.19 | 0.01 | 0.004 | 0.0058 | 0.0001 | 0.106 | 0.003 | 131 | 0.0002 | 0.751 | 0.003 | 3.91 |  | 0.011 |  | 0.0001 | 0.001 | 0.0001 | 0.0033 | 0.0001 | 0.0001 | 0.001 | 0.001 | 0.0004
| 289719 | 40MNVS5+CRNI | 0.421 | 1.3 | 0.57 | 0.016 | 0.031 | 0.24 | 0.18 | 0.04 | 0.012 | 0.011 | 0.2 | 0.011 | 0.004 | 0.0056 | 0.0001 | 0.104 | 0.005 | 109 | 0.0002 | 0.74 | 0.005 | 3.87 |  | 0.011 |  | 0.0001 | 0.001 | 0.0003 | 0.0069 | 0.0001 | 0.0001 | 0.001 | 0.002 | 0.0005
| 290099 | 30CRSIMOV7+TI | 0.302 | 0.67 | 1.56 | 0.008 | 0.009 | 1.92 | 0.11 | 0.29 | 0.015 | 0.015 | 0.12 | 0.009 | 0.004 | 0.0379 | 0.0001 | 0.099 | 0.005 | 105 | 0.0024 | 0.891 | 0.004 | 13.53 |  | 0.01 |  | 0.0001 | 0.001 | 0.0001 | 0.0012 | 0.0001 | 0.0001 | 0.0001 | 0.001 | 0.0003
| 290137 | 30MNCRMOB4+TI | 0.346 | 1.18 | 0.33 | 0.013 | 0.004 | 0.52 | 0.1 | 0.13 | 0.034 | 0.034 | 0.17 | 0.011 | 0.004 | 0.0459 | 0.0025 | 0.007 | 0.004 | 75 | 0.0009 | 0.692 | 0.005 | 6.02 |  | 0.01 |  | 0.0001 | 0.001 | 0.0001 | 0.0043 | 0.0001 | 0.0001 | 0.001 | 0.001 | 0.0022
| 290172 | 10SMN28 | 0.083 | 1.23 | 0.02 | 0.01 | 0.328 | 0.15 | 0.21 | 0.05 | 0.002 | 0.002 | 0.2 | 0.012 | 0.003 | 0.001 | 0.0001 | 0.003 | 0.001 | 81 | 0.0001 | 0.356 | 0.003 | 0.42 |  | 0.009 |  | 0.0001 | 0.001 | 0.0002 | 0.0001 | 0.0001 | 0.0001 | 0.0001 | 0.001 | 0.0012
| 290198 | 35MNVS5+CRTI | 0.373 | 1.31 | 0.56 | 0.014 | 0.031 | 0.13 | 0.09 | 0.03 | 0.019 | 0.018 | 0.13 | 0.008 | 0.003 | 0.017 | 0.0001 | 0.123 | 0.003 | 154 | 0.0006 | 0.663 | 0.001 | 2.86 |  | 0.009 |  | 0.0001 | 0.001 | 0.0001 | 0.0025 | 0.0001 | 0.0001 | 0.001 | 0.001 | 0.0004
| 290199 | 35MNVS5+CRTI | 0.38 | 1.27 | 0.58 | 0.012 | 0.034 | 0.15 | 0.12 | 0.03 | 0.017 | 0.016 | 0.14 | 0.009 | 0.004 | 0.0153 | 0.0001 | 0.126 | 0.004 | 181 | 0.0002 | 0.67 | 0.003 | 2.99 |  | 0.01 |  | 0.0001 | 0.001 | 0.0001 | 0.0039 | 0.0001 | 0.0001 | 0.0001 | 0.001 | 0.0005
| 290200 | 35MNVS5+CRTI | 0.372 | 1.3 | 0.59 | 0.012 | 0.039 | 0.14 | 0.15 | 0.03 | 0.016 | 0.015 | 0.18 | 0.012 | 0.004 | 0.0142 | 0.0001 | 0.124 | 0.004 | 149 | 0.0004 | 0.67 | 0.004 | 3.04 |  | 0.01 |  | 0.0001 | 0.001 | 0.0001 | 0.0047 | 0.0001 | 0.0001 | 0.001 | 0.001 | 0.0005
| 290234 | 25MNCRS4 | 0.264 | 1.24 | 0.27 | 0.012 | 0.075 | 1.17 | 0.13 | 0.04 | 0.005 | 0.005 | 0.18 | 0.012 | 0.005 | 0.0029 | 0.0001 | 0.006 | 0.005 | 66 | 0.0007 | 0.735 | 0.005 | 3.94 |  | 0.01 |  | 0.0001 | 0.001 | 0.0006 | 0.0053 | 0.0001 | 0.0001 | 0.0001 | 0.002 | 0.0006
| 290235 | 25MNCRS4 | 0.257 | 1.24 | 0.22 | 0.016 | 0.07 | 1.16 | 0.15 | 0.04 | 0.006 | 0.005 | 0.16 | 0.009 | 0.004 | 0.0028 | 0.0001 | 0.005 | 0.004 | 58 | 0.0002 | 0.725 | 0.006 | 3.69 |  | 0.014 |  | 0.0001 | 0.001 | 0.0003 | 0.0038 | 0.0001 | 0.0001 | 0.0001 | 0.002 | 0.0005
| 290236 | 25MNCRS4 | 0.255 | 1.25 | 0.26 | 0.012 | 0.078 | 1.16 | 0.14 | 0.03 | 0.005 | 0.005 | 0.16 | 0.009 | 0.004 | 0.0028 | 0.0001 | 0.005 | 0.004 | 76 | 0.0003 | 0.722 | 0.006 | 3.68 |  | 0.013 |  | 0.0001 | 0.001 | 0.0004 | 0.005 | 0.0001 | 0.0001 | 0.0001 | 0.002 | 0.0006
| 290237 | 25MNCRS4 | 0.244 | 1.3 | 0.26 | 0.016 | 0.08 | 1.16 | 0.15 | 0.04 | 0.005 | 0.004 | 0.19 | 0.011 | 0.004 | 0.0024 | 0.0001 | 0.005 | 0.004 | 79 | 0.0003 | 0.724 | 0.005 | 3.84 |  | 0.01 |  | 0.0001 | 0.001 | 0.0002 | 0.0036 | 0.0001 | 0.0001 | 0.0001 | 0.002 | 0.0006
| 290310 | 40MNVS5+CRNI | 0.405 | 1.33 | 0.54 | 0.014 | 0.026 | 0.13 | 0.11 | 0.03 | 0.014 | 0.014 | 0.27 | 0.012 | 0.005 | 0.0043 | 0.0001 | 0.124 | 0.003 | 117 | 0.0002 | 0.709 | 0.003 | 3.26 |  | 0.009 |  | 0.0001 | 0.001 | 0.0001 | 0.0009 | 0.0001 | 0.0001 | 0.0001 | 0.001 | 0.0004
| 290358 | 10SMN28 | 0.085 | 1.2 | 0.03 | 0.01 | 0.31 | 0.13 | 0.19 | 0.04 | 0.002 | 0.002 | 0.2 | 0.011 | 0.003 | 0.001 | 0.0001 | 0.003 | 0.002 | 52 | 0.0002 | 0.346 | 0.003 | 0.39 |  | 0.011 |  | 0.0001 | 0.001 | 0.0006 | 0.0001 | 0.0001 | 0.0001 | 0.0001 | 0.001 | 0.0011
| 290413 | 40MNVS5+CRNI | 0.423 | 1.38 | 0.58 | 0.021 | 0.027 | 0.24 | 0.18 | 0.03 | 0.011 | 0.011 | 0.15 | 0.009 | 0.004 | 0.0056 | 0.0001 | 0.111 | 0.004 | 116 | 0.0005 | 0.751 | 0.004 | 4.05 |  | 0.009 |  | 0.0001 | 0.001 | 0.0001 | 0.0027 | 0.0001 | 0.0001 | 0.0001 | 0.002 | 0.0004
| 290414 | 40MNVS5+CRNI | 0.436 | 1.33 | 0.57 | 0.017 | 0.027 | 0.23 | 0.18 | 0.03 | 0.011 | 0.011 | 0.15 | 0.009 | 0.003 | 0.0051 | 0.0001 | 0.11 | 0.003 | 109 | 0.0002 | 0.754 | 0.004 | 3.84 |  | 0.011 |  | 0.0001 | 0.001 | 0.0001 | 0.0008 | 0.0001 | 0.0001 | 0.0001 | 0.001 | 0.0004
| 290501 | 30CRB4+TI | 0.328 | 0.81 | 0.16 | 0.01 | 0.002 | 1.12 | 0.14 | 0.04 | 0.027 | 0.026 | 0.18 | 0.01 | 0.004 | 0.0348 | 0.0026 | 0.006 | 0.004 | 64 | 0.0012 | 0.718 | 0.003 | 5.43 |  | 0.01 |  | 0.0001 | 0.001 | 0.0002 | 0.0024 | 0.0001 | 0.0001 | 0.0001 | 0.001 | 0.0021
| 290545 | 35MNVS4+TI | 0.37 | 1.27 | 0.23 | 0.015 | 0.037 | 0.21 | 0.13 | 0.03 | 0.019 | 0.019 | 0.19 | 0.011 | 0.004 | 0.0223 | 0.0001 | 0.102 | 0.003 | 140 | 0.0001 | 0.671 | 0.003 | 2.6 |  | 0.009 |  | 0.0001 | 0.001 | 0.0001 | 0.0059 | 0.0001 | 0.0001 | 0.001 | 0.001 | 0.0004
| 290580 | 60CR3 | 0.58 | 0.85 | 0.21 | 0.011 | 0.002 | 0.95 | 0.1 | 0.02 | 0.014 | 0.014 | 0.13 | 0.007 | 0.005 | 0.0031 | 0.0001 | 0.004 | 0.004 | 57 | 0.0007 | 0.932 | 0.004 | 4.02 |  | 0.01 |  | 0.0001 | 0.001 | 0.0008 | 0.0068 | 0.0001 | 0.0001 | 0.0001 | 0.001 | 0.0003
| 290594 | 35MNVS5+CR | 0.389 | 1.39 | 0.6 | 0.013 | 0.06 | 0.17 | 0.09 | 0.02 | 0.013 | 0.013 | 0.1 | 0.005 | 0.003 | 0.0032 | 0.0001 | 0.091 | 0.003 | 132 | 0.0006 | 0.69 | 0.003 | 3.21 |  | 0.01 |  | 0.0001 | 0.001 | 0.0001 | 0.0037 | 0.0001 | 0.0001 | 0.0001 | 0.001 | 0.0004
| 290596 | 35MNVS5+CR | 0.386 | 1.35 | 0.59 | 0.012 | 0.065 | 0.17 | 0.08 | 0.02 | 0.01 | 0.008 | 0.09 | 0.006 | 0.003 | 0.003 | 0.0001 | 0.09 | 0.003 | 134 | 0.0002 | 0.678 | 0.002 | 3.03 |  | 0.011 |  | 0.0001 | 0.001 | 0.0001 | 0.0043 | 0.0001 | 0.0001 | 0.0001 | 0.001 | 0.0004
| 290733 | 25MN6+S | 0.273 | 1.55 | 0.28 | 0.016 | 0.015 | 0.11 | 0.14 | 0.03 | 0.015 | 0.015 | 0.16 | 0.009 | 0.005 | 0.004 | 0.0001 | 0.004 | 0.003 | 75 | 0.0001 | 0.58 | 0.004 | 1.81 |  | 0.01 |  | 0.0001 | 0.001 | 0.0013 | 0.0074 | 0.0001 | 0.0001 | 0.001 | 0.001 | 0.0004
| 290829 | C55+CR | 0.552 | 0.8 | 0.24 | 0.011 | 0.002 | 0.17 | 0.12 | 0.03 | 0.013 | 0.013 | 0.18 | 0.009 | 0.004 | 0.0019 | 0.0001 | 0.002 | 0.001 | 52 | 0.0003 | 0.746 | 0.003 | 1.8 |  | 0.008 |  | 0.0001 | 0.001 | 0.0003 | 0.0066 | 0.0001 | 0.0001 | 0.0001 | 0.001 | 0.0001
| 290931 | 25MNB4+TIS | 0.288 | 1.23 | 0.26 | 0.015 | 0.015 | 0.15 | 0.09 | 0.03 | 0.028 | 0.027 | 0.14 | 0.009 | 0.003 | 0.0349 | 0.0027 | 0.004 | 0.003 | 52 | 0.0009 | 0.545 | 0.004 | 3.39 |  | 0.01 |  | 0.0001 | 0.001 | 0.0006 | 0.0064 | 0.0001 | 0.0001 | 0.001 | 0.001 | 0.0024
| 291133 | C35+V | 0.348 | 0.94 | 0.33 | 0.01 | 0.001 | 0.08 | 0.05 | 0.01 | 0.025 | 0.025 | 0.08 | 0.005 | 0.003 | 0.0021 | 0.0001 | 0.027 | 0.002 | 41 | 0.0019 | 0.537 | 0.002 | 1.27 |  | 0.009 |  | 0.0001 | 0.001 | 0.0001 | 0.0057 | 0.0001 | 0.0001 | 0.0001 | 0.001 | 0.0001
| 291187 | 30CRMNVS4 | 0.305 | 1.11 | 0.31 | 0.012 | 0.055 | 1.09 | 0.17 | 0.04 | 0.099 | 0.099 | 0.22 | 0.025 | 0.004 | 0.0051 | 0.0001 | 0.066 | 0.003 | 55 | 0.0005 | 0.755 | 0.004 | 4.53 |  | 0.011 |  | 0.0001 | 0.001 | 0.0006 | 0.0015 | 0.0001 | 0.0001 | 0.0001 | 0.001 | 0.0004
| 291213 | 40MNVS5+CRNI | 0.422 | 1.32 | 0.57 | 0.017 | 0.024 | 0.23 | 0.17 | 0.04 | 0.013 | 0.012 | 0.25 | 0.012 | 0.004 | 0.0054 | 0.0001 | 0.105 | 0.001 | 105 | 0.0002 | 0.745 | 0.002 | 3.95 |  | 0.011 |  | 0.0001 | 0.001 | 0.0001 | 0.0013 | 0.0001 | 0.0001 | 0.0001 | 0.001 | 0.0004
| 291368 | 30CRS3 | 0.323 | 0.78 | 0.23 | 0.013 | 0.026 | 0.94 | 0.15 | 0.05 | 0.024 | 0.023 | 0.2 | 0.009 | 0.004 | 0.0038 | 0.0001 | 0.004 | 0.001 | 66 | 0.0007 | 0.675 | 0.004 | 2.9 |  | 0.01 |  | 0.0001 | 0.001 | 0.0003 | 0.005 | 0.0001 | 0.0001 | 0.0001 | 0.001 | 0.0003
| 291369 | 30CRS3 | 0.318 | 0.74 | 0.21 | 0.011 | 0.031 | 0.94 | 0.17 | 0.05 | 0.027 | 0.019 | 0.2 | 0.01 | 0.004 | 0.0033 | 0.0001 | 0.004 | 0.001 | 69 | 0.0002 | 0.665 | 0.004 | 2.74 |  | 0.015 |  | 0.0001 | 0.001 | 0.0002 | 0.0045 | 0.0001 | 0.0001 | 0.001 | 0.001 | 0.0002
| 291379 | 25MNB4+TIS | 0.29 | 1.26 | 0.26 | 0.013 | 0.02 | 0.19 | 0.13 | 0.03 | 0.022 | 0.022 | 0.21 | 0.024 | 0.004 | 0.041 | 0.0029 | 0.005 | 0.002 | 57 | 0.0008 | 0.568 | 0.004 | 3.76 |  | 0.009 |  | 0.0001 | 0.001 | 0.0008 | 0.0055 | 0.0001 | 0.0001 | 0.0001 | 0.001 | 0.0025
| 291428 | 50CRV4 | 0.508 | 0.88 | 0.24 | 0.015 | 0.004 | 1 | 0.09 | 0.02 | 0.02 | 0.019 | 0.14 | 0.012 | 0.004 | 0.0035 | 0.0001 | 0.166 | 0.004 | 84 | 0.0007 | 0.907 | 0.004 | 5.17 |  | 0.009 |  | 0.0001 | 0.001 | 0.0008 | 0.0076 | 0.0003 | 0.0001 | 0.0001 | 0.001 | 0.0003
| 291777 | 25MN4+CRNIMOV | 0.26 | 1.15 | 0.21 | 0.009 | 0.001 | 0.23 | 0.22 | 0.05 | 0.032 | 0.032 | 0.1 | 0.006 | 0.003 | 0.0046 | 0.0001 | 0.029 | 0.003 | 53 | 0.0023 | 0.535 | 0.002 | 1.58 |  | 0.006 |  | 0.0001 | 0.001 | 0.0006 | 0.0022 | 0.0001 | 0.0001 | 0.0001 | 0.001 | 0.0003
| 291795 | 40MNVS5+CRNI | 0.427 | 1.35 | 0.54 | 0.013 | 0.025 | 0.23 | 0.17 | 0.04 | 0.012 | 0.011 | 0.12 | 0.008 | 0.004 | 0.0045 | 0.0001 | 0.103 | 0.003 | 122 | 0.0005 | 0.746 | 0.002 | 3.83 |  | 0.008 |  | 0.0001 | 0.001 | 0.0002 | 0.0054 | 0.0001 | 0.0001 | 0.001 | 0.001 | 0.0005
| 291814 | 35MNVS5+CR | 0.365 | 1.28 | 0.54 | 0.014 | 0.054 | 0.13 | 0.11 | 0.04 | 0.011 | 0.01 | 0.11 | 0.007 | 0.004 | 0.0043 | 0.0001 | 0.124 | 0.002 | 132 | 0.0003 | 0.652 | 0.001 | 2.78 |  | 0.007 |  | 0.0001 | 0.001 | 0.0001 | 0.0025 | 0.0001 | 0.0001 | 0.0001 | 0.001 | 0.0005
| 291816 | 35MNVS5+CR | 0.363 | 1.3 | 0.57 | 0.013 | 0.056 | 0.12 | 0.11 | 0.04 | 0.012 | 0.012 | 0.13 | 0.007 | 0.004 | 0.0049 | 0.0001 | 0.124 | 0.002 | 129 | 0.0002 | 0.653 | 0.002 | 2.83 |  | 0.008 |  | 0.0001 | 0.001 | 0.0001 | 0.0038 | 0.0001 | 0.0001 | 0.0001 | 0.001 | 0.0005
| 291850 | 40MNV6+CRMOS | 0.375 | 1.56 | 0.4 | 0.011 | 0.015 | 0.27 | 0.11 | 0.06 | 0.017 | 0.017 | 0.16 | 0.008 | 0.004 | 0.0037 | 0.0001 | 0.136 | 0.004 | 131 | 0.0008 | 0.746 | 0.004 | 4.51 |  | 0.009 |  | 0.0001 | 0.001 | 0.001 | 0.0064 | 0.0001 | 0.0001 | 0.001 | 0.001 | 0.0004
| 291955 | 35MNVS5+CR | 0.378 | 1.34 | 0.58 | 0.011 | 0.063 | 0.12 | 0.13 | 0.03 | 0.013 | 0.013 | 0.17 | 0.013 | 0.007 | 0.0051 | 0.0001 | 0.088 | 0.003 | 150 | 0.0001 | 0.669 | 0.003 | 2.89 |  | 0.009 |  | 0.0001 | 0.001 | 0.0001 | 0.0047 | 0.0001 | 0.0001 | 0.0001 | 0.001 | 0.0007
| 292107 | C70S+CRV | 0.705 | 0.53 | 0.16 | 0.009 | 0.06 | 0.17 | 0.1 | 0.03 | 0.006 | 0.006 | 0.13 | 0.008 | 0.003 | 0.0024 | 0.0001 | 0.034 | 0.002 | 80 | 0.0001 | 0.856 | 0.002 | 1.5 |  | 0.008 |  | 0.0001 | 0.001 | 0.0001 | 0.0032 | 0.0001 | 0.0001 | 0.0001 | 0.001 | 0.0003
| 292108 | C70S+CRV | 0.715 | 0.53 | 0.16 | 0.007 | 0.059 | 0.18 | 0.09 | 0.02 | 0.005 | 0.005 | 0.16 | 0.013 | 0.004 | 0.0023 | 0.0001 | 0.032 | 0.002 | 86 | 0.0001 | 0.866 | 0.002 | 1.5 |  | 0.009 |  | 0.0001 | 0.001 | 0.0001 | 0.0034 | 0.0001 | 0.0001 | 0.0001 | 0.001 | 0.0002
| 292132 | 40MNS5+CRTIV | 0.383 | 1.48 | 0.51 | 0.011 | 0.064 | 0.16 | 0.08 | 0.03 | 0.011 | 0.01 | 0.07 | 0.006 | 0.003 | 0.0161 | 0.0001 | 0.012 | 0.004 | 58 | 0.0003 | 0.68 | 0.003 | 2.86 |  | 0.01 |  | 0.0001 | 0.001 | 0.0003 | 0.0063 | 0.0001 | 0.0001 | 0.001 | 0.001 | 0.0005
| 292408 | 35MNVS5+CR | 0.377 | 1.28 | 0.57 | 0.009 | 0.053 | 0.12 | 0.1 | 0.04 | 0.01 | 0.01 | 0.13 | 0.008 | 0.003 | 0.0021 | 0.0001 | 0.126 | 0.004 | 134 | 0.0005 | 0.663 | 0.002 | 2.88 |  | 0.01 |  | 0.0001 | 0.001 | 0.0001 | 0.0058 | 0.0001 | 0.0001 | 0.001 | 0.001 | 0.0003
| 292435 | 40MNVS5+CRNI | 0.42 | 1.33 | 0.54 | 0.01 | 0.029 | 0.22 | 0.18 | 0.04 | 0.011 | 0.01 | 0.13 | 0.008 | 0.004 | 0.0038 | 0.0001 | 0.106 | 0.004 | 126 | 0.0003 | 0.736 | 0.002 | 3.72 |  | 0.01 |  | 0.0001 | 0.001 | 0.0001 | 0.0044 | 0.0001 | 0.0001 | 0.001 | 0.001 | 0.0003
| 292578 | 30MNCRMOB4+TI | 0.325 | 1.19 | 0.29 | 0.011 | 0.002 | 0.47 | 0.16 | 0.14 | 0.044 | 0.044 | 0.17 | 0.009 | 0.004 | 0.0422 | 0.0022 | 0.005 | 0.003 | 67 | 0.0019 | 0.668 | 0.003 | 5.79 |  | 0.01 |  | 0.0001 | 0.001 | 0.0001 | 0.0038 | 0.0001 | 0.0001 | 0.001 | 0.001 | 0.0019
| 292582 | 20CRMOS3+NI | 0.221 | 0.92 | 0.29 | 0.017 | 0.029 | 0.92 | 0.17 | 0.43 | 0.023 | 0.022 | 0.06 | 0.005 | 0.003 | 0.0036 | 0.0001 | 0.005 | 0.004 | 63 | 0.001 | 0.661 | 0.005 | 4.38 |  | 0.008 |  | 0.0001 | 0.001 | 0.0005 | 0.0047 | 0.0001 | 0.0001 | 0.0001 | 0.001 | 0.0004
| 292637 | 35MNVS5+CR | 0.394 | 1.37 | 0.55 | 0.008 | 0.059 | 0.17 | 0.09 | 0.02 | 0.014 | 0.013 | 0.08 | 0.006 | 0.002 | 0.0039 | 0.0001 | 0.107 | 0.002 | 134 | 0.0008 | 0.693 | 0.001 | 3.16 |  | 0.011 |  | 0.0001 | 0.001 | 0.0001 | 0.0012 | 0.0001 | 0.0001 | 0.0001 | 0.001 | 0.0003
| 292731 | 20CRMO3+S | 0.204 | 0.97 | 0.08 | 0.007 | 0.025 | 0.94 | 0.06 | 0.41 | 0.027 | 0.027 | 0.05 | 0.004 | 0.003 | 0.0021 | 0.0001 | 0.005 | 0.004 | 57 | 0.0011 | 0.644 | 0.004 | 3.5 |  | 0.011 |  | 0.0001 | 0.001 | 0.0011 | 0.0031 | 0.0001 | 0.0001 | 0.0001 | 0.001 | 0.0003
| 292953 | 40MNVS5+CRNI | 0.425 | 1.32 | 0.59 | 0.013 | 0.03 | 0.25 | 0.16 | 0.04 | 0.013 | 0.012 | 0.18 | 0.011 | 0.006 | 0.0031 | 0.0001 | 0.102 | 0.003 | 124 | 0.0004 | 0.746 | 0.003 | 3.99 |  | 0.01 |  | 0.0001 | 0.001 | 0.0001 | 0.0041 | 0.0001 | 0.0001 | 0.0001 | 0.001 | 0.0004
| 292954 | 40MNVS5+CRNI | 0.421 | 1.31 | 0.57 | 0.011 | 0.028 | 0.23 | 0.15 | 0.04 | 0.015 | 0.015 | 0.2 | 0.012 | 0.005 | 0.003 | 0.0001 | 0.106 | 0.002 | 134 | 0.0001 | 0.738 | 0.003 | 3.82 |  | 0.009 |  | 0.0001 | 0.001 | 0.0001 | 0.0039 | 0.0001 | 0.0001 | 0.001 | 0.001 | 0.0004
| 292956 | 20CRNIS4+MO | 0.205 | 0.96 | 0.24 | 0.009 | 0.05 | 1.15 | 0.9 | 0.09 | 0.022 | 0.022 | 0.22 | 0.011 | 0.005 | 0.0029 | 0.0001 | 0.006 | 0.003 | 55 | 0.0001 | 0.689 | 0.005 | 3.49 |  | 0.011 |  | 0.0001 | 0.001 | 0.0005 | 0.0044 | 0.0001 | 0.0001 | 0.0001 | 0.001 | 0.0004
| 292996 | 50CRMONIV4+S | 0.499 | 0.78 | 0.27 | 0.015 | 0.016 | 1.09 | 0.41 | 0.94 | 0.017 | 0.017 | 0.19 | 0.009 | 0.004 | 0.0025 | 0.0001 | 0.129 | 0.005 | 84 | 0.0002 | 1.101 | 0.007 | 19.62 |  | 0.01 |  | 0.0001 | 0.001 | 0.0005 | 0.0034 | 0.0001 | 0.0001 | 0.0001 | 0.001 | 0.0003
| 293002 | C45S | 0.443 | 0.72 | 0.17 | 0.007 | 0.022 | 0.11 | 0.1 | 0.02 | 0.011 | 0.01 | 0.16 | 0.065 | 0.004 | 0.0084 | 0.0001 | 0.002 | 0.002 | 64 | 0.0008 | 0.607 | 0.003 | 1.23 |  | 0.008 |  | 0.0001 | 0.001 | 0.0005 | 0.0059 | 0.0001 | 0.0001 | 0.002 | 0.001 | 0.0002
| 293152 | 30MNVS5+CRTI | 0.31 | 1.45 | 0.54 | 0.012 | 0.052 | 0.15 | 0.13 | 0.04 | 0.02 | 0.018 | 0.14 | 0.008 | 0.004 | 0.0282 | 0.0001 | 0.084 | 0.003 | 137 | 0.0001 | 0.625 | 0.004 | 2.71 |  | 0.009 |  | 0.0001 | 0.001 | 0.0001 | 0.0051 | 0.0001 | 0.0001 | 0.001 | 0.001 | 0.0004
| 293153 | 30CRS3 | 0.324 | 0.73 | 0.24 | 0.009 | 0.025 | 0.94 | 0.11 | 0.03 | 0.02 | 0.018 | 0.12 | 0.007 | 0.004 | 0.0031 | 0.0001 | 0.004 | 0.002 | 56 | 0.0005 | 0.656 | 0.004 | 2.54 |  | 0.01 |  | 0.0001 | 0.001 | 0.0001 | 0.0066 | 0.0001 | 0.0001 | 0.001 | 0.001 | 0.0003
| 293154 | 30CRS3 | 0.324 | 0.72 | 0.21 | 0.009 | 0.027 | 0.95 | 0.12 | 0.04 | 0.025 | 0.025 | 0.2 | 0.01 | 0.005 | 0.0028 | 0.0001 | 0.004 | 0.002 | 67 | 0.0003 | 0.664 | 0.004 | 2.64 |  | 0.009 |  | 0.0001 | 0.001 | 0.0001 | 0.0054 | 0.0001 | 0.0001 | 0.001 | 0.001 | 0.0002
| 293191 | C45S | 0.436 | 0.68 | 0.18 | 0.008 | 0.03 | 0.19 | 0.18 | 0.05 | 0.018 | 0.018 | 0.27 | 0.017 | 0.004 | 0.0019 | 0.0001 | 0.003 | 0.001 | 90 | 0.0002 | 0.628 | 0.003 | 1.56 |  | 0.009 |  | 0.0001 | 0.001 | 0.0001 | 0.005 | 0.0001 | 0.0001 | 0.001 | 0.001 | 0.0002
| 293236 | 20MNCRS4 | 0.195 | 1.26 | 0.15 | 0.011 | 0.026 | 1.09 | 0.22 | 0.06 | 0.013 | 0.012 | 0.25 | 0.011 | 0.005 | 0.0025 | 0.0001 | 0.004 | 0.004 | 67 | 0.0006 | 0.667 | 0.005 | 2.91 |  | 0.012 |  | 0.0001 | 0.001 | 0.0009 | 0.0054 | 0.0001 | 0.0001 | 0.001 | 0.001 | 0.0003
| 293274 | 35MNVS5+CRTI | 0.382 | 1.31 | 0.58 | 0.013 | 0.031 | 0.14 | 0.08 | 0.02 | 0.015 | 0.015 | 0.14 | 0.008 | 0.004 | 0.013 | 0.0001 | 0.122 | 0.004 | 173 | 0.0006 | 0.671 | 0.003 | 2.92 |  | 0.009 |  | 0.0001 | 0.001 | 0.0002 | 0.0056 | 0.0001 | 0.0001 | 0.001 | 0.001 | 0.0003
| 293275 | 35MNVS5+CRTI | 0.38 | 1.3 | 0.58 | 0.015 | 0.036 | 0.14 | 0.09 | 0.03 | 0.019 | 0.019 | 0.12 | 0.007 | 0.003 | 0.014 | 0.0001 | 0.125 | 0.004 | 155 | 0.0002 | 0.67 | 0.003 | 2.97 |  | 0.012 |  | 0.0001 | 0.001 | 0.0001 | 0.006 | 0.0001 | 0.0001 | 0.0001 | 0.001 | 0.0004
| 293276 | 35MNVS5+CRTI | 0.371 | 1.29 | 0.52 | 0.013 | 0.034 | 0.14 | 0.1 | 0.03 | 0.016 | 0.015 | 0.13 | 0.008 | 0.004 | 0.0138 | 0.0001 | 0.132 | 0.004 | 129 | 0.0001 | 0.662 | 0.003 | 2.83 |  | 0.01 |  | 0.0001 | 0.001 | 0.0004 | 0.0071 | 0.0001 | 0.0001 | 0.0001 | 0.001 | 0.0004
| 293283 | 35MNVS5+CRTI | 0.377 | 1.3 | 0.59 | 0.012 | 0.048 | 0.15 | 0.08 | 0.02 | 0.015 | 0.014 | 0.1 | 0.006 | 0.003 | 0.0145 | 0.0001 | 0.122 | 0.004 | 165 | 0.0001 | 0.664 | 0.003 | 2.88 |  | 0.014 |  | 0.0001 | 0.001 | 0.0003 | 0.007 | 0.0001 | 0.0001 | 0.001 | 0.001 | 0.0004
| 293284 | 35MNVS5+CRTI | 0.367 | 1.3 | 0.55 | 0.013 | 0.037 | 0.15 | 0.08 | 0.02 | 0.017 | 0.017 | 0.1 | 0.006 | 0.003 | 0.0159 | 0.0001 | 0.125 | 0.004 | 189 | 0.0001 | 0.655 | 0.003 | 2.76 |  | 0.014 |  | 0.0001 | 0.001 | 0.0004 | 0.0066 | 0.0001 | 0.0001 | 0.0001 | 0.001 | 0.0004
| 293324 | 15MNCRB5+NIMONBS | 0.166 | 1.27 | 0.27 | 0.008 | 0.014 | 1.25 | 0.16 | 0.06 | 0.035 | 0.034 | 0.09 | 0.006 | 0.003 | 0.0035 | 0.0026 | 0.006 | 0.028 | 115 | 0.0011 | 0.658 | 0.005 | 2.76 |  | 0.009 |  | 0.0001 | 0.001 | 0.0013 | 0.0086 | 0.0001 | 0.0001 | 0.001 | 0.002 | 0.0021
| 293325 | 15MNCRB5+NIMONBS | 0.15 | 1.25 | 0.27 | 0.008 | 0.014 | 1.26 | 0.17 | 0.07 | 0.035 | 0.035 | 0.09 | 0.006 | 0.004 | 0.0036 | 0.0022 | 0.005 | 0.026 | 140 | 0.0001 | 0.643 | 0.005 | 2.53 |  | 0.01 |  | 0.0001 | 0.001 | 0.0013 | 0.0082 | 0.0001 | 0.0001 | 0.001 | 0.002 | 0.0018
| 293347 | 40MNVS5+CRNI | 0.432 | 1.34 | 0.58 | 0.012 | 0.033 | 0.24 | 0.16 | 0.04 | 0.012 | 0.011 | 0.16 | 0.01 | 0.004 | 0.0043 | 0.0001 | 0.106 | 0.004 | 115 | 0.0007 | 0.754 | 0.003 | 4.01 |  | 0.01 |  | 0.0001 | 0.001 | 0.0002 | 0.0063 | 0.0001 | 0.0001 | 0.0001 | 0.001 | 0.0005
| 293361 | 15MNCRS4 | 0.174 | 1.14 | 0.23 | 0.009 | 0.026 | 1.06 | 0.1 | 0.03 | 0.02 | 0.018 | 0.09 | 0.006 | 0.003 | 0.0029 | 0.0001 | 0.004 | 0.003 | 62 | 0.0003 | 0.596 | 0.004 | 2.03 |  | 0.009 |  | 0.0001 | 0.001 | 0.0005 | 0.005 | 0.0001 | 0.0001 | 0.0001 | 0.001 | 0.0003
| 293430 | 40CRS4 | 0.415 | 0.72 | 0.23 | 0.008 | 0.024 | 1.08 | 0.14 | 0.04 | 0.02 | 0.018 | 0.15 | 0.007 | 0.004 | 0.0032 | 0.0001 | 0.004 | 0.003 | 75 | 0.0001 | 0.779 | 0.004 | 3.58 |  | 0.008 |  | 0.0001 | 0.001 | 0.0002 | 0.0046 | 0.0001 | 0.0001 | 0.001 | 0.001 | 0.0003
| 293508 | 35MNBS4+CRMOTI | 0.331 | 1.11 | 0.29 | 0.014 | 0.028 | 0.16 | 0.1 | 0.04 | 0.026 | 0.026 | 0.18 | 0.01 | 0.005 | 0.0395 | 0.003 | 0.004 | 0.003 | 49 | 0.0009 | 0.576 | 0.004 | 3.55 |  | 0.008 |  | 0.0001 | 0.001 | 0.0004 | 0.0053 | 0.0001 | 0.0001 | 0.0001 | 0.001 | 0.0028
| 293512 | C55+CRS | 0.53 | 0.58 | 0.22 | 0.009 | 0.011 | 0.25 | 0.19 | 0.05 | 0.02 | 0.02 | 0.1 | 0.006 | 0.004 | 0.0029 | 0.0001 | 0.003 | 0.002 | 54 | 0.0002 | 0.707 | 0.005 | 1.65 |  | 0.01 |  | 0.0001 | 0.001 | 0.0001 | 0.0054 | 0.0001 | 0.0001 | 0.0001 | 0.001 | 0.0002
| 293514 | 25CRMNS4+MO | 0.247 | 1.1 | 0.23 | 0.009 | 0.037 | 1.17 | 0.11 | 0.06 | 0.028 | 0.028 | 0.2 | 0.008 | 0.006 | 0.0032 | 0.0001 | 0.005 | 0.004 | 133 | 0.0007 | 0.698 | 0.005 | 3.39 |  | 0.01 |  | 0.0001 | 0.001 | 0.0004 | 0.0044 | 0.0001 | 0.0001 | 0.0001 | 0.001 | 0.0004
| 293543 | C15 | 0.139 | 0.5 | 0.19 | 0.009 | 0.002 | 0.18 | 0.12 | 0.04 | 0.023 | 0.023 | 0.15 | 0.012 | 0.004 | 0.0026 | 0.0001 | 0.002 | 0.003 | 58 | 0.0023 | 0.285 | 0.004 | 0.39 |  | 0.011 |  | 0.0001 | 0.001 | 0.0004 | 0.0076 | 0.0001 | 0.0001 | 0.001 | 0.001 | 0.0002
| 293546 | 10SMN28 | 0.089 | 1.15 | 0.04 | 0.007 | 0.328 | 0.13 | 0.13 | 0.06 | 0.002 | 0.002 | 0.12 | 0.012 | 0.004 | 0.0011 | 0.0001 | 0.003 | 0.003 | 46 | 0.0002 | 0.336 | 0.003 | 0.4 |  | 0.009 |  | 0.0001 | 0.001 | 0.0012 | 0.0025 | 0.0001 | 0.0001 | 0.0001 | 0.001 | 0.001
| 293550 | 40MNV6+CRMOS | 0.38 | 1.56 | 0.46 | 0.011 | 0.017 | 0.28 | 0.16 | 0.05 | 0.026 | 0.025 | 0.2 | 0.015 | 0.005 | 0.0039 | 0.0001 | 0.137 | 0.005 | 139 | 0.001 | 0.757 | 0.005 | 4.82 |  | 0.01 |  | 0.0001 | 0.001 | 0.0009 | 0.0073 | 0.0001 | 0.0001 | 0.0001 | 0.002 | 0.0005
| 293583 | 25MNCRS4 | 0.252 | 1.15 | 0.19 | 0.01 | 0.04 | 1.1 | 0.09 | 0.03 | 0.019 | 0.019 | 0.14 | 0.008 | 0.004 | 0.0025 | 0.0001 | 0.005 | 0.004 | 60 | 0.0007 | 0.686 | 0.004 | 3.01 |  | 0.01 |  | 0.0001 | 0.001 | 0.0007 | 0.0057 | 0.0001 | 0.0001 | 0.0001 | 0.001 | 0.0003
| 293586 | 15MN4+V | 0.156 | 1.15 | 0.21 | 0.008 | 0.003 | 0.12 | 0.14 | 0.03 | 0.024 | 0.023 | 0.18 | 0.009 | 0.006 | 0.0024 | 0.0001 | 0.012 | 0.003 | 65 | 0.0018 | 0.401 | 0.005 | 0.74 |  | 0.01 |  | 0.0001 | 0.001 | 0.0011 | 0.0084 | 0.0001 | 0.0001 | 0.001 | 0.001 | 0.0002
| 293760 | 25MNCRS4 | 0.244 | 1.22 | 0.25 | 0.011 | 0.07 | 1.15 | 0.19 | 0.06 | 0.006 | 0.006 | 0.15 | 0.009 | 0.004 | 0.0029 | 0.0001 | 0.005 | 0.004 | 75 | 0.0005 | 0.713 | 0.006 | 3.7 |  | 0.011 |  | 0.0001 | 0.001 | 0.0009 | 0.006 | 0.0001 | 0.0001 | 0.001 | 0.001 | 0.0005
| 293773 | 35MNVS5+CRTI | 0.375 | 1.34 | 0.59 | 0.009 | 0.039 | 0.15 | 0.09 | 0.02 | 0.014 | 0.014 | 0.12 | 0.008 | 0.003 | 0.0157 | 0.0001 | 0.124 | 0.003 | 156 | 0.0001 | 0.671 | 0.002 | 3.01 |  | 0.01 |  | 0.0001 | 0.001 | 0.0001 | 0.0045 | 0.0001 | 0.0001 | 0.001 | 0.001 | 0.0004
| 293789 | 15MNVS5 | 0.19 | 1.36 | 0.3 | 0.01 | 0.027 | 0.15 | 0.24 | 0.03 | 0.022 | 0.021 | 0.14 | 0.007 | 0.003 | 0.004 | 0.0001 | 0.102 | 0.003 | 114 | 0.0006 | 0.498 | 0.003 | 1.4 |  | 0.009 |  | 0.0001 | 0.001 | 0.0001 | 0.0042 | 0.0001 | 0.0001 | 0.0001 | 0.001 | 0.0005
| 293790 | 45CRMNMO4+NI | 0.461 | 1.16 | 0.25 | 0.012 | 0.003 | 1.23 | 0.22 | 0.41 | 0.025 | 0.024 | 0.16 | 0.009 | 0.004 | 0.0041 | 0.0001 | 0.007 | 0.005 | 85 | 0.0007 | 1.009 | 0.006 | 12.32 |  | 0.011 |  | 0.0001 | 0.001 | 0.0007 | 0.005 | 0.0001 | 0.0001 | 0.0001 | 0.001 | 0.0003
| 293792 | 35MNVS5+CRTI | 0.375 | 1.32 | 0.56 | 0.01 | 0.039 | 0.14 | 0.1 | 0.03 | 0.019 | 0.015 | 0.17 | 0.009 | 0.004 | 0.0153 | 0.0001 | 0.123 | 0.003 | 140 | 0.0001 | 0.672 | 0.002 | 3.01 |  | 0.009 |  | 0.0001 | 0.001 | 0.0001 | 0.0036 | 0.0001 | 0.0001 | 0.001 | 0.001 | 0.0004
| 293794 | 35MNVS5+CRTI | 0.373 | 1.3 | 0.58 | 0.009 | 0.039 | 0.14 | 0.06 | 0.02 | 0.015 | 0.015 | 0.08 | 0.006 | 0.003 | 0.0155 | 0.0001 | 0.125 | 0.004 | 157 | 0.0001 | 0.656 | 0.002 | 2.76 |  | 0.008 |  | 0.0001 | 0.001 | 0.0001 | 0.0049 | 0.0001 | 0.0001 | 0.001 | 0.001 | 0.0005
| 293815 | 35MNVS5+CRTI | 0.37 | 1.28 | 0.55 | 0.007 | 0.045 | 0.13 | 0.1 | 0.03 | 0.016 | 0.016 | 0.1 | 0.007 | 0.002 | 0.0141 | 0.0001 | 0.121 | 0.003 | 145 | 0.0002 | 0.653 | 0.002 | 2.72 |  | 0.009 |  | 0.0001 | 0.001 | 0.0001 | 0.0051 | 0.0001 | 0.0001 | 0.001 | 0.001 | 0.0004
| 293817 | 35MNVS5+CRTI | 0.374 | 1.29 | 0.6 | 0.008 | 0.04 | 0.15 | 0.09 | 0.02 | 0.017 | 0.017 | 0.12 | 0.009 | 0.002 | 0.0162 | 0.0001 | 0.122 | 0.004 | 140 | 0.0001 | 0.661 | 0.003 | 2.88 |  | 0.009 |  | 0.0001 | 0.001 | 0.0001 | 0.0061 | 0.0001 | 0.0001 | 0.001 | 0.001 | 0.0006
| 293828 | 45MN4+CRS | 0.45 | 1.07 | 0.44 | 0.008 | 0.015 | 0.15 | 0.06 | 0.01 | 0.021 | 0.02 | 0.04 | 0.005 | 0.004 | 0.0032 | 0.0001 | 0.003 | 0.003 | 72 | 0.0003 | 0.668 | 0.003 | 1.92 |  | 0.007 |  | 0.0001 | 0.001 | 0.0001 | 0.0077 | 0.0001 | 0.0001 | 0.0001 | 0.001 | 0.0003
| 293831 | 25MNBS4+TI | 0.275 | 1.23 | 0.27 | 0.009 | 0.026 | 0.13 | 0.13 | 0.03 | 0.02 | 0.019 | 0.12 | 0.006 | 0.003 | 0.0344 | 0.0025 | 0.004 | 0.003 | 82 | 0.0001 | 0.53 | 0.004 | 3.28 |  | 0.009 |  | 0.0001 | 0.001 | 0.0006 | 0.0068 | 0.0001 | 0.0001 | 0.001 | 0.001 | 0.0022
| 293832 | 25MNBS4+TI | 0.271 | 1.2 | 0.25 | 0.009 | 0.022 | 0.12 | 0.12 | 0.03 | 0.02 | 0.019 | 0.1 | 0.005 | 0.003 | 0.0377 | 0.0029 | 0.005 | 0.003 | 77 | 0.0001 | 0.517 | 0.004 | 3.1 |  | 0.01 |  | 0.0001 | 0.001 | 0.0003 | 0.0067 | 0.0001 | 0.0001 | 0.001 | 0.001 | 0.0025
| 293833 | 25MNBS4+TI | 0.295 | 1.23 | 0.27 | 0.008 | 0.02 | 0.09 | 0.11 | 0.03 | 0.017 | 0.015 | 0.1 | 0.005 | 0.003 | 0.0368 | 0.0022 | 0.004 | 0.003 | 66 | 0.0001 | 0.539 | 0.003 | 3.16 |  | 0.01 |  | 0.0001 | 0.001 | 0.0003 | 0.0063 | 0.0001 | 0.0001 | 0.0001 | 0.001 | 0.0018
| 293855 | 20CRMNS4+NI | 0.202 | 1.15 | 0.22 | 0.006 | 0.024 | 1.18 | 0.11 | 0.02 | 0.02 | 0.02 | 0.05 | 0.004 | 0.002 | 0.0021 | 0.0001 | 0.005 | 0.003 | 93 | 0.001 | 0.645 | 0.003 | 2.45 |  | 0.011 |  | 0.0001 | 0.001 | 0.0002 | 0.0055 | 0.0001 | 0.0001 | 0.001 | 0.001 | 0.0002
| 293869 | C20S | 0.176 | 0.68 | 0.24 | 0.01 | 0.029 | 0.18 | 0.12 | 0.03 | 0.026 | 0.026 | 0.22 | 0.011 | 0.004 | 0.0027 | 0.0001 | 0.002 | 0.002 | 78 | 0.0004 | 0.354 | 0.004 | 0.62 |  | 0.008 |  | 0.0001 | 0.001 | 0.0001 | 0.007 | 0.0001 | 0.0001 | 0.001 | 0.001 | 0.0002
| 293887 | 40MNVS5+CRNI | 0.424 | 1.3 | 0.51 | 0.01 | 0.026 | 0.24 | 0.18 | 0.05 | 0.012 | 0.012 | 0.16 | 0.008 | 0.003 | 0.0041 | 0.0001 | 0.108 | 0.003 | 121 | 0.0007 | 0.743 | 0.002 | 3.84 |  | 0.011 |  | 0.0001 | 0.001 | 0.0003 | 0.005 | 0.0001 | 0.0001 | 0.0001 | 0.001 | 0.0004
| 293888 | 40MNVS5+CRNI | 0.42 | 1.3 | 0.5 | 0.012 | 0.027 | 0.24 | 0.17 | 0.05 | 0.011 | 0.011 | 0.15 | 0.007 | 0.003 | 0.0039 | 0.0001 | 0.107 | 0.002 | 110 | 0.0002 | 0.737 | 0.002 | 3.77 |  | 0.01 |  | 0.0001 | 0.001 | 0.0001 | 0.0046 | 0.0001 | 0.0001 | 0.0001 | 0.001 | 0.0004
| 293910 | C50+CRNIMO | 0.514 | 0.57 | 0.25 | 0.008 | 0.014 | 0.22 | 0.15 | 0.04 | 0.02 | 0.019 | 0.21 | 0.008 | 0.003 | 0.003 | 0.0001 | 0.003 | 0.001 | 72 | 0.0007 | 0.686 | 0.003 | 1.56 |  | 0.009 |  | 0.0001 | 0.001 | 0.0001 | 0.0054 | 0.0001 | 0.0001 | 0.001 | 0.001 | 0.0001
| 294054 | 35MNS5+CRNI | 0.374 | 1.45 | 0.52 | 0.01 | 0.056 | 0.15 | 0.08 | 0.02 | 0.009 | 0.008 | 0.1 | 0.006 | 0.003 | 0.0035 | 0.0001 | 0.004 | 0.003 | 166 | 0.0008 | 0.663 | 0.004 | 2.61 |  | 0.011 |  | 0.0001 | 0.001 | 0.0001 | 0.0067 | 0.0001 | 0.0001 | 0.0001 | 0.001 | 0.0005
| 294063 | 40CRS4+TI | 0.419 | 0.73 | 0.22 | 0.008 | 0.028 | 1.13 | 0.14 | 0.04 | 0.022 | 0.022 | 0.16 | 0.008 | 0.004 | 0.0106 | 0.0001 | 0.004 | 0.002 | 69 | 0.0008 | 0.796 | 0.004 | 3.74 |  | 0.009 |  | 0.0001 | 0.001 | 0.0001 | 0.0047 | 0.0001 | 0.0001 | 0.001 | 0.001 | 0.0003
| 294071 | 35MNVS5+CRNI | 0.385 | 1.37 | 0.6 | 0.012 | 0.027 | 0.17 | 0.16 | 0.04 | 0.02 | 0.02 | 0.24 | 0.01 | 0.004 | 0.0041 | 0.0001 | 0.095 | 0.003 | 142 | 0.0002 | 0.701 | 0.004 | 3.56 |  | 0.01 |  | 0.0001 | 0.001 | 0.0001 | 0.0049 | 0.0001 | 0.0001 | 0.001 | 0.001 | 0.0004
| 294076 | 40MNS5+CRTIV | 0.375 | 1.47 | 0.56 | 0.011 | 0.057 | 0.16 | 0.09 | 0.02 | 0.017 | 0.017 | 0.09 | 0.006 | 0.002 | 0.017 | 0.0001 | 0.019 | 0.003 | 80 | 0.0007 | 0.672 | 0.003 | 2.83 |  | 0.011 |  | 0.0001 | 0.001 | 0.0001 | 0.005 | 0.0001 | 0.0001 | 0.001 | 0.001 | 0.0004
| 294087 | 30MNVS5+CRTI | 0.349 | 1.42 | 0.57 | 0.012 | 0.043 | 0.15 | 0.11 | 0.03 | 0.02 | 0.02 | 0.12 | 0.008 | 0.003 | 0.0249 | 0.0001 | 0.091 | 0.004 | 197 | 0.0004 | 0.655 | 0.004 | 2.93 |  | 0.011 |  | 0.0001 | 0.001 | 0.001 | 0.0066 | 0.0001 | 0.0001 | 0.001 | 0.001 | 0.0005
| 294102 | 50CRMONIV4+S | 0.482 | 0.79 | 0.25 | 0.014 | 0.018 | 1.04 | 0.4 | 0.92 | 0.024 | 0.024 | 0.19 | 0.009 | 0.004 | 0.0025 | 0.0001 | 0.123 | 0.004 | 81 | 0.0003 | 1.07 | 0.005 | 18.08 |  | 0.01 |  | 0.0001 | 0.001 | 0.0005 | 0.0037 | 0.0001 | 0.0001 | 0.001 | 0.001 | 0.0003
| 294103 | 50CRMONIV4+S | 0.49 | 0.76 | 0.26 | 0.011 | 0.015 | 1.02 | 0.4 | 0.91 | 0.023 | 0.022 | 0.11 | 0.007 | 0.003 | 0.0029 | 0.0001 | 0.117 | 0.004 | 77 | 0.0003 | 1.06 | 0.005 | 16.85 |  | 0.01 |  | 0.0001 | 0.001 | 0.0005 | 0.0042 | 0.0001 | 0.0001 | 0.002 | 0.001 | 0.0003
| 294107 | 30CRMNVS4 | 0.305 | 1.07 | 0.28 | 0.011 | 0.067 | 1.09 | 0.13 | 0.04 | 0.087 | 0.087 | 0.15 | 0.008 | 0.004 | 0.0056 | 0.0001 | 0.056 | 0.003 | 47 | 0.0003 | 0.739 | 0.004 | 4.1 |  | 0.009 |  | 0.0001 | 0.001 | 0.0003 | 0.0021 | 0.0001 | 0.0001 | 0.001 | 0.001 | 0.0004
| 294127 | 25MNB4+TIS | 0.281 | 1.22 | 0.26 | 0.016 | 0.02 | 0.17 | 0.11 | 0.03 | 0.024 | 0.024 | 0.12 | 0.012 | 0.004 | 0.0417 | 0.003 | 0.005 | 0.003 | 58 | 0.0009 | 0.541 | 0.004 | 3.42 |  | 0.011 |  | 0.0001 | 0.001 | 0.0006 | 0.0051 | 0.0001 | 0.0001 | 0.0001 | 0.001 | 0.0027
| 294137 | 35MNSIVS5+CR | 0.375 | 1.38 | 0.55 | 0.009 | 0.089 | 0.16 | 0.06 | 0.02 | 0.006 | 0.006 | 0.06 | 0.005 | 0.003 | 0.0026 | 0.0001 | 0.087 | 0.003 | 139 | 0.0001 | 0.666 | 0.002 | 2.85 |  | 0.011 |  | 0.0001 | 0.001 | 0.0001 | 0.0039 | 0.0001 | 0.0001 | 0.0001 | 0.001 | 0.0004
| 294141 | 15MNVS5+NB | 0.162 | 1.31 | 0.26 | 0.01 | 0.031 | 0.07 | 0.06 | 0.02 | 0.026 | 0.025 | 0.07 | 0.005 | 0.002 | 0.0042 | 0.0001 | 0.081 | 0.025 | 123 | 0.0002 | 0.423 | 0.002 | 0.84 |  | 0.01 |  | 0.0001 | 0.001 | 0.0007 | 0.0061 | 0.0001 | 0.0001 | 0.004 | 0.001 | 0.0003
| 294162 | 20MNVS5+CRNB | 0.193 | 1.34 | 0.38 | 0.013 | 0.025 | 0.21 | 0.17 | 0.04 | 0.014 | 0.014 | 0.18 | 0.012 | 0.004 | 0.0035 | 0.0001 | 0.1 | 0.028 | 140 | 0.0005 | 0.51 | 0.004 | 1.63 |  | 0.01 |  | 0.0001 | 0.001 | 0.0004 | 0.0058 | 0.0001 | 0.0001 | 0.0001 | 0.001 | 0.0004
| 294192 | 40MNVS5+CRNI | 0.41 | 1.3 | 0.54 | 0.015 | 0.028 | 0.19 | 0.1 | 0.02 | 0.013 | 0.013 | 0.19 | 0.009 | 0.005 | 0.0044 | 0.0001 | 0.131 | 0.003 | 113 | 0.0005 | 0.714 | 0.003 | 3.34 |  | 0.008 |  | 0.0001 | 0.001 | 0.0001 | 0.0047 | 0.0001 | 0.0001 | 0.0001 | 0.001 | 0.0004
| 294210 | 20NIMOS13 | 0.191 | 0.65 | 0.27 | 0.008 | 0.028 | 0.17 | 3.33 | 0.23 | 0.034 | 0.034 | 0.15 | 0.009 | 0.004 | 0.0035 | 0.0001 | 0.003 | 0.002 | 44 | 0.0012 | 0.612 | 0.004 | 2.85 |  | 0.008 |  | 0.0001 | 0.001 | 0.0007 | 0.0014 | 0.0001 | 0.0001 | 0.002 | 0.001 | 0.0003
| 294244 | 50CRNIMOV4+S | 0.528 | 0.99 | 0.29 | 0.01 | 0.016 | 1.08 | 0.51 | 0.26 | 0.021 | 0.02 | 0.19 | 0.01 | 0.005 | 0.0045 | 0.0001 | 0.117 | 0.003 | 62 | 0.001 | 1.031 | 0.004 | 11.5 |  | 0.01 |  | 0.0001 | 0.001 | 0.0002 | 0.003 | 0.0001 | 0.0001 | 0.001 | 0.001 | 0.0004
| 294288 | 15MNVS5 | 0.185 | 1.41 | 0.29 | 0.01 | 0.026 | 0.16 | 0.14 | 0.04 | 0.028 | 0.027 | 0.06 | 0.005 | 0.003 | 0.0052 | 0.0001 | 0.122 | 0.003 | 118 | 0.0007 | 0.498 | 0.003 | 1.43 |  | 0.01 |  | 0.0001 | 0.001 | 0.0007 | 0.0049 | 0.0001 | 0.0001 | 0.001 | 0.001 | 0.0004
| 294295 | 35MNVS5+CR | 0.372 | 1.38 | 0.56 | 0.011 | 0.059 | 0.18 | 0.08 | 0.02 | 0.012 | 0.012 | 0.09 | 0.008 | 0.003 | 0.0047 | 0.0001 | 0.089 | 0.003 | 134 | 0.0004 | 0.671 | 0.003 | 3 |  | 0.01 |  | 0.0001 | 0.001 | 0.0001 | 0.0048 | 0.0001 | 0.0001 | 0.0001 | 0.001 | 0.0005
| 294297 | 35MNSIVS5+CR | 0.371 | 1.42 | 0.6 | 0.012 | 0.071 | 0.18 | 0.08 | 0.02 | 0.016 | 0.015 | 0.06 | 0.008 | 0.003 | 0.0052 | 0.0001 | 0.096 | 0.004 | 137 | 0.0005 | 0.676 | 0.004 | 3.15 |  | 0.01 |  | 0.0001 | 0.001 | 0.0001 | 0.0066 | 0.0001 | 0.0001 | 0.0001 | 0.001 | 0.0005
| 294311 | 35MNVS5+CRTI | 0.384 | 1.37 | 0.61 | 0.011 | 0.038 | 0.14 | 0.09 | 0.02 | 0.017 | 0.017 | 0.1 | 0.008 | 0.005 | 0.0149 | 0.0001 | 0.132 | 0.004 | 150 | 0.0001 | 0.683 | 0.003 | 3.16 |  | 0.01 |  | 0.0001 | 0.001 | 0.0002 | 0.0062 | 0.0001 | 0.0001 | 0.001 | 0.001 | 0.0005
| 294382 | 35MNVS5+CR | 0.377 | 1.33 | 0.53 | 0.012 | 0.062 | 0.11 | 0.1 | 0.03 | 0.012 | 0.012 | 0.16 | 0.008 | 0.006 | 0.0047 | 0.0001 | 0.086 | 0.003 | 170 | 0.0003 | 0.661 | 0.003 | 2.69 |  | 0.009 |  | 0.0001 | 0.001 | 0.0001 | 0.0035 | 0.0001 | 0.0001 | 0.0001 | 0.001 | 0.0006
| 294426 | 40CRNIMO3 | 0.382 | 0.82 | 0.26 | 0.012 | 0.001 | 0.99 | 0.86 | 0.21 | 0.025 | 0.025 | 0.23 | 0.01 | 0.004 | 0.0043 | 0.0001 | 0.004 | 0.004 | 80 | 0.0018 | 0.832 | 0.006 | 6.69 |  | 0.012 |  | 0.0001 | 0.001 | 0.0007 | 0.0065 | 0.0001 | 0.0001 | 0.0001 | 0.001 | 0.0003
| 294471 | 40CRS4 | 0.41 | 0.72 | 0.24 | 0.011 | 0.024 | 1.08 | 0.17 | 0.05 | 0.024 | 0.023 | 0.19 | 0.01 | 0.005 | 0.0028 | 0.0001 | 0.004 | 0.004 | 60 | 0.0003 | 0.781 | 0.006 | 3.77 |  | 0.011 |  | 0.0001 | 0.001 | 0.001 | 0.0077 | 0.0001 | 0.0001 | 0.001 | 0.001 | 0.0002
| 294503 | 50SICRNI5 | 0.504 | 0.76 | 1.35 | 0.01 | 0.003 | 0.8 | 0.54 | 0.03 | 0.019 | 0.019 | 0.13 | 0.009 | 0.003 | 0.0053 | 0.0001 | 0.004 | 0.004 | 72 | 0.0012 | 0.842 | 0.005 | 6.17 |  | 0.011 |  | 0.0001 | 0.001 | 0.0001 | 0.0067 | 0.0001 | 0.0001 | 0.001 | 0.001 | 0.0003
| 294557 | 15MNCR4 | 0.164 | 1.03 | 0.26 | 0.007 | 0.003 | 0.84 | 0.11 | 0.03 | 0.022 | 0.022 | 0.09 | 0.006 | 0.003 | 0.0037 | 0.0001 | 0.004 | 0.003 | 53 | 0.0023 | 0.524 | 0.003 | 1.54 |  | 0.009 |  | 0.0001 | 0.001 | 0.0002 | 0.0052 | 0.0001 | 0.0001 | 0.001 | 0.001 | 0.0003
| 294618 | 35MNVS5+CR | 0.381 | 1.37 | 0.56 | 0.008 | 0.052 | 0.17 | 0.07 | 0.01 | 0.01 | 0.01 | 0.05 | 0.005 | 0.003 | 0.0033 | 0.0001 | 0.101 | 0.003 | 145 | 0.0002 | 0.674 | 0.002 | 2.91 |  | 0.009 |  | 0.0001 | 0.001 | 0.0001 | 0.0038 | 0.0001 | 0.0001 | 0.0001 | 0.001 | 0.0003
| 294629 | 40CRMOS4 | 0.42 | 0.83 | 0.24 | 0.012 | 0.027 | 1.11 | 0.21 | 0.18 | 0.017 | 0.016 | 0.28 | 0.013 | 0.005 | 0.0028 | 0.0001 | 0.004 | 0.004 | 76 | 0.0003 | 0.85 | 0.006 | 6.01 |  | 0.011 |  | 0.0001 | 0.001 | 0.0001 | 0.0042 | 0.0001 | 0.0001 | 0.0001 | 0.001 | 0.0003
| 294650 | 25MNCRS4 | 0.253 | 1.18 | 0.21 | 0.011 | 0.034 | 1.12 | 0.17 | 0.03 | 0.018 | 0.017 | 0.12 | 0.009 | 0.003 | 0.0026 | 0.0001 | 0.005 | 0.004 | 64 | 0.0007 | 0.7 | 0.004 | 3.23 |  | 0.012 |  | 0.0001 | 0.001 | 0.0007 | 0.004 | 0.0001 | 0.0001 | 0.001 | 0.001 | 0.0004
| 294682 | 35MNS5+CRNI | 0.37 | 1.45 | 0.55 | 0.013 | 0.062 | 0.16 | 0.12 | 0.04 | 0.008 | 0.008 | 0.12 | 0.007 | 0.003 | 0.0037 | 0.0001 | 0.004 | 0.004 | 167 | 0.0002 | 0.669 | 0.004 | 2.88 |  | 0.009 |  | 0.0001 | 0.001 | 0.0001 | 0.0045 | 0.0001 | 0.0001 | 0.0001 | 0.001 | 0.0005
| 294756 | 40MNS5+CRTIV | 0.377 | 1.48 | 0.54 | 0.012 | 0.06 | 0.16 | 0.08 | 0.02 | 0.014 | 0.014 | 0.08 | 0.007 | 0.004 | 0.0177 | 0.0001 | 0.02 | 0.004 | 47 | 0.0002 | 0.674 | 0.004 | 2.83 |  | 0.008 |  | 0.0001 | 0.001 | 0.0003 | 0.0051 | 0.0001 | 0.0001 | 0.001 | 0.001 | 0.0005
| 294793 | 35MNVS5+CR | 0.37 | 1.37 | 0.58 | 0.011 | 0.058 | 0.17 | 0.07 | 0.04 | 0.012 | 0.011 | 0.09 | 0.006 | 0.003 | 0.0035 | 0.0001 | 0.088 | 0.002 | 136 | 0.0005 | 0.669 | 0.003 | 3.09 |  | 0.012 |  | 0.0001 | 0.001 | 0.0001 | 0.0041 | 0.0001 | 0.0001 | 0.0001 | 0.001 | 0.0004
| 294805 | 25MNVS5+CRNB | 0.243 | 1.46 | 0.28 | 0.016 | 0.027 | 0.18 | 0.14 | 0.03 | 0.02 | 0.02 | 0.21 | 0.013 | 0.004 | 0.0031 | 0.0001 | 0.14 | 0.026 | 65 | 0.0001 | 0.58 | 0.004 | 2.12 |  | 0.011 |  | 0.0001 | 0.001 | 0.0011 | 0.0065 | 0.0001 | 0.0001 | 0.001 | 0.001 | 0.0004
| 294814 | 15MNS4 | 0.18 | 1.15 | 0.19 | 0.01 | 0.025 | 0.17 | 0.18 | 0.04 | 0.016 | 0.015 | 0.14 | 0.008 | 0.004 | 0.0026 | 0.0001 | 0.003 | 0.003 | 59 | 0.0002 | 0.436 | 0.004 | 0.92 |  | 0.01 |  | 0.0001 | 0.001 | 0.0008 | 0.0067 | 0.0001 | 0.0001 | 0.001 | 0.001 | 0.0003
| 294848 | C55+CRS | 0.544 | 0.63 | 0.24 | 0.008 | 0.01 | 0.26 | 0.2 | 0.05 | 0.022 | 0.022 | 0.13 | 0.007 | 0.004 | 0.0026 | 0.0001 | 0.002 | 0.002 | 52 | 0.0002 | 0.733 | 0.003 | 1.84 |  | 0.009 |  | 0.0001 | 0.001 | 0.0002 | 0.0056 | 0.0001 | 0.0001 | 0.001 | 0.001 | 0.0002
| 294871 | 30CRSIMOV7+TI | 0.307 | 0.65 | 1.53 | 0.008 | 0.003 | 1.92 | 0.17 | 0.31 | 0.013 | 0.013 | 0.24 | 0.012 | 0.004 | 0.0348 | 0.0001 | 0.087 | 0.006 | 67 | 0.0013 | 0.906 | 0.006 | 14.38 |  | 0.011 |  | 0.0001 | 0.001 | 0.0001 | 0.0047 | 0.0001 | 0.0001 | 0.0001 | 0.001 | 0.0003
| 294872 | 30CRSIMOV7+TI | 0.297 | 0.63 | 1.54 | 0.012 | 0.006 | 1.92 | 0.24 | 0.31 | 0.01 | 0.01 | 0.25 | 0.012 | 0.004 | 0.0336 | 0.0001 | 0.081 | 0.006 | 76 | 0.0008 | 0.897 | 0.006 | 13.92 |  | 0.011 |  | 0.0001 | 0.001 | 0.0001 | 0.0035 | 0.0001 | 0.0001 | 0.0001 | 0.001 | 0.0003
| 294884 | 15MNCR4+NIS | 0.177 | 1.12 | 0.27 | 0.012 | 0.022 | 0.98 | 0.21 | 0.03 | 0.031 | 0.03 | 0.19 | 0.011 | 0.006 | 0.0032 | 0.0004 | 0.005 | 0.004 | 104 | 0.0011 | 0.593 | 0.005 | 2.13 |  | 0.011 |  | 0.0001 | 0.002 | 0.0008 | 0.0059 | 0.0001 | 0.0001 | 0.001 | 0.001 | 0.0004
| 294940 | 35MNCRB5+MOTIS | 0.365 | 1.31 | 0.23 | 0.014 | 0.019 | 0.52 | 0.11 | 0.1 | 0.027 | 0.027 | 0.25 | 0.013 | 0.004 | 0.0428 | 0.003 | 0.006 | 0.004 | 57 | 0.0003 | 0.733 | 0.006 | 6.19 |  | 0.01 |  | 0.0001 | 0.001 | 0.001 | 0.0066 | 0.0001 | 0.0001 | 0.001 | 0.001 | 0.0026
| 294977 | 25CRMO4+NIV | 0.272 | 0.74 | 0.27 | 0.007 | 0.002 | 1.12 | 0.2 | 0.26 | 0.023 | 0.023 | 0.11 | 0.007 | 0.003 | 0.0024 | 0.0001 | 0.037 | 0.004 | 61 | 0.0015 | 0.699 | 0.005 | 4.39 |  | 0.012 |  | 0.0001 | 0.001 | 0.0004 | 0.0083 | 0.0001 | 0.0001 | 0.001 | 0.001 | 0.0002
| 294992 | 35MNS5+CRNI | 0.38 | 1.49 | 0.52 | 0.009 | 0.056 | 0.17 | 0.08 | 0.02 | 0.01 | 0.01 | 0.11 | 0.007 | 0.004 | 0.0036 | 0.0001 | 0.004 | 0.003 | 160 | 0.0005 | 0.68 | 0.004 | 2.84 |  | 0.011 |  | 0.0001 | 0.001 | 0.0001 | 0.0068 | 0.0001 | 0.0001 | 0.0001 | 0.001 | 0.0006
| 295011 | 35MNS5+CRNI | 0.37 | 1.44 | 0.55 | 0.012 | 0.058 | 0.15 | 0.12 | 0.03 | 0.009 | 0.009 | 0.2 | 0.009 | 0.004 | 0.0046 | 0.0001 | 0.004 | 0.003 | 157 | 0.0001 | 0.668 | 0.005 | 2.81 |  | 0.013 |  | 0.0001 | 0.001 | 0.0001 | 0.0064 | 0.0001 | 0.0001 | 0.0001 | 0.001 | 0.0006
| 295013 | 35MNVS5+CRMO | 0.374 | 1.32 | 0.58 | 0.011 | 0.048 | 0.13 | 0.1 | 0.04 | 0.013 | 0.012 | 0.15 | 0.008 | 0.004 | 0.0039 | 0.0001 | 0.132 | 0.004 | 159 | 0.0004 | 0.671 | 0.004 | 3.08 |  | 0.01 |  | 0.0001 | 0.001 | 0.0002 | 0.0067 | 0.0001 | 0.0001 | 0.0001 | 0.001 | 0.0006
| 295014 | 35MNVS5+CRMO | 0.361 | 1.28 | 0.55 | 0.009 | 0.054 | 0.11 | 0.09 | 0.04 | 0.014 | 0.014 | 0.15 | 0.008 | 0.004 | 0.0045 | 0.0001 | 0.118 | 0.003 | 143 | 0.0003 | 0.644 | 0.003 | 2.66 |  | 0.009 |  | 0.0001 | 0.001 | 0.0002 | 0.007 | 0.0001 | 0.0001 | 0.001 | 0.001 | 0.0006
| 295019 | 35MNVS5+CRMO | 0.364 | 1.29 | 0.57 | 0.009 | 0.046 | 0.12 | 0.12 | 0.04 | 0.017 | 0.016 | 0.14 | 0.008 | 0.004 | 0.0038 | 0.0001 | 0.129 | 0.003 | 125 | 0.0006 | 0.654 | 0.003 | 2.85 |  | 0.013 |  | 0.0001 | 0.001 | 0.0002 | 0.0073 | 0.0001 | 0.0001 | 0.001 | 0.001 | 0.0006
| 295020 | 35MNVS5+CRMO | 0.37 | 1.27 | 0.53 | 0.008 | 0.05 | 0.12 | 0.08 | 0.04 | 0.016 | 0.016 | 0.13 | 0.008 | 0.003 | 0.005 | 0.0001 | 0.126 | 0.003 | 165 | 0.0002 | 0.653 | 0.003 | 2.72 |  | 0.011 |  | 0.0001 | 0.001 | 0.0002 | 0.0078 | 0.0001 | 0.0001 | 0.001 | 0.001 | 0.0006
| 295064 | 15MNCR4+NIS | 0.175 | 1.07 | 0.16 | 0.01 | 0.023 | 0.97 | 0.21 | 0.02 | 0.032 | 0.032 | 0.15 | 0.008 | 0.004 | 0.0036 | 0.0001 | 0.005 | 0.003 | 109 | 0.0012 | 0.576 | 0.004 | 1.81 |  | 0.009 |  | 0.0001 | 0.001 | 0.0007 | 0.0057 | 0.0001 | 0.0001 | 0.001 | 0.001 | 0.0003
| 295066 | 25MNBS4+TI | 0.28 | 1.23 | 0.25 | 0.012 | 0.027 | 0.15 | 0.14 | 0.03 | 0.02 | 0.02 | 0.13 | 0.007 | 0.004 | 0.0319 | 0.0026 | 0.005 | 0.002 | 72 | 0.0002 | 0.54 | 0.004 | 3.38 |  | 0.008 |  | 0.0001 | 0.001 | 0.0005 | 0.0053 | 0.0001 | 0.0001 | 0.001 | 0.001 | 0.0023
| 295067 | 25MNBS4+TI | 0.278 | 1.23 | 0.25 | 0.012 | 0.025 | 0.17 | 0.14 | 0.03 | 0.019 | 0.018 | 0.12 | 0.007 | 0.004 | 0.0288 | 0.0028 | 0.004 | 0.003 | 70 | 0.0002 | 0.541 | 0.004 | 3.44 |  | 0.009 |  | 0.0001 | 0.001 | 0.0007 | 0.0062 | 0.0001 | 0.0001 | 0.001 | 0.001 | 0.0024
| 295068 | 25MNBS4+TI | 0.27 | 1.22 | 0.23 | 0.01 | 0.024 | 0.15 | 0.11 | 0.02 | 0.019 | 0.018 | 0.14 | 0.007 | 0.004 | 0.0339 | 0.0027 | 0.004 | 0.003 | 63 | 0.0009 | 0.525 | 0.004 | 3.18 |  | 0.008 |  | 0.0001 | 0.001 | 0.0006 | 0.0052 | 0.0001 | 0.0001 | 0.002 | 0.001 | 0.0024
| 295075 | 50CRMO4 | 0.516 | 0.77 | 0.24 | 0.011 | 0.025 | 1.08 | 0.12 | 0.16 | 0.018 | 0.018 | 0.21 | 0.013 | 0.006 | 0.004 | 0.0001 | 0.005 | 0.004 | 65 | 0.0002 | 0.915 | 0.005 | 5.65 |  | 0.01 |  | 0.0001 | 0.001 | 0.0006 | 0.0067 | 0.0001 | 0.0001 | 0.001 | 0.001 | 0.0004
| 295136 | 40CRS4 | 0.417 | 0.75 | 0.23 | 0.007 | 0.028 | 1.09 | 0.15 | 0.04 | 0.022 | 0.022 | 0.13 | 0.007 | 0.003 | 0.0043 | 0.0001 | 0.004 | 0.004 | 58 | 0.0008 | 0.788 | 0.004 | 3.7 |  | 0.012 |  | 0.0001 | 0.001 | 0.0004 | 0.0062 | 0.0001 | 0.0001 | 0.002 | 0.001 | 0.0003
| 295142 | 20MNVS5+CRNB | 0.196 | 1.39 | 0.36 | 0.013 | 0.028 | 0.12 | 0.13 | 0.04 | 0.012 | 0.012 | 0.17 | 0.01 | 0.004 | 0.0035 | 0.0001 | 0.1 | 0.029 | 200 | 0.0001 | 0.5 | 0.004 | 1.46 |  | 0.01 |  | 0.0001 | 0.001 | 0.001 | 0.0068 | 0.0001 | 0.0001 | 0.0001 | 0.001 | 0.0006
| 295143 | 30CRMOV9 | 0.289 | 0.53 | 0.27 | 0.009 | 0.001 | 2.52 | 0.11 | 0.16 | 0.017 | 0.017 | 0.12 | 0.009 | 0.004 | 0.0026 | 0.0001 | 0.113 | 0.005 | 59 | 0.0015 | 0.951 | 0.005 | 6.37 |  | 0.01 |  | 0.0001 | 0.001 | 0.0001 | 0.006 | 0.0002 | 0.0001 | 0.001 | 0.001 | 0.0003
| 295152 | C45S | 0.43 | 0.68 | 0.19 | 0.008 | 0.029 | 0.2 | 0.12 | 0.04 | 0.014 | 0.014 | 0.2 | 0.011 | 0.005 | 0.0032 | 0.0001 | 0.002 | 0.003 | 67 | 0.0005 | 0.613 | 0.004 | 1.47 |  | 0.011 |  | 0.0001 | 0.001 | 0.0007 | 0.0078 | 0.0001 | 0.0001 | 0.0001 | 0.001 | 0.0005
| 295244 | 20CRMNS4+NICUMO | 0.197 | 1.13 | 0.13 | 0.01 | 0.042 | 1.14 | 0.18 | 0.07 | 0.02 | 0.019 | 0.13 | 0.008 | 0.005 | 0.0019 | 0.0001 | 0.006 | 0.003 | 135 | 0.0009 | 0.649 | 0.005 | 2.62 |  | 0.012 |  | 0.0001 | 0.001 | 0.0006 | 0.0061 | 0.0001 | 0.0001 | 0.001 | 0.001 | 0.0003
| 295261 | 35MNS5+CRNI | 0.375 | 1.46 | 0.56 | 0.008 | 0.065 | 0.16 | 0.08 | 0.02 | 0.01 | 0.01 | 0.14 | 0.009 | 0.004 | 0.0028 | 0.0001 | 0.003 | 0.003 | 176 | 0.0004 | 0.67 | 0.004 | 2.77 |  | 0.009 |  | 0.0001 | 0.001 | 0.0001 | 0.0046 | 0.0001 | 0.0001 | 0.0001 | 0.001 | 0.0004
| 295287 | C45S | 0.43 | 0.72 | 0.2 | 0.008 | 0.026 | 0.16 | 0.13 | 0.04 | 0.016 | 0.016 | 0.21 | 0.009 | 0.004 | 0.0022 | 0.0001 | 0.002 | 0.001 | 58 | 0.0006 | 0.613 | 0.003 | 1.46 |  | 0.009 |  | 0.0001 | 0.001 | 0.0001 | 0.0044 | 0.0001 | 0.0001 | 0.001 | 0.001 | 0.0002
| 295423 | 30CRNIMO6 | 0.32 | 0.63 | 0.25 | 0.009 | 0.001 | 1.56 | 1.45 | 0.21 | 0.036 | 0.036 | 0.18 | 0.009 | 0.004 | 0.0033 | 0.0001 | 0.005 | 0.004 | 77 | 0.0017 | 0.889 | 0.006 | 7.37 |  | 0.012 |  | 0.0001 | 0.001 | 0.0003 | 0.0039 | 0.0001 | 0.0001 | 0.001 | 0.001 | 0.0003
| 295464 | 35MNVS5+CR | 0.37 | 1.42 | 0.58 | 0.007 | 0.061 | 0.18 | 0.11 | 0.02 | 0.012 | 0.012 | 0.07 | 0.006 | 0.003 | 0.0025 | 0.0001 | 0.093 | 0.004 | 133 | 0.0001 | 0.677 | 0.002 | 3.14 |  | 0.009 |  | 0.0001 | 0.001 | 0.0001 | 0.004 | 0.0001 | 0.0001 | 0.0001 | 0.001 | 0.0003
| 295486 | C35 | 0.364 | 0.89 | 0.21 | 0.008 | 0.002 | 0.13 | 0.1 | 0.02 | 0.024 | 0.024 | 0.14 | 0.007 | 0.003 | 0.0084 | 0.0001 | 0.003 | 0.002 | 64 | 0.0012 | 0.559 | 0.003 | 1.33 |  | 0.013 |  | 0.0001 | 0.001 | 0.0001 | 0.0063 | 0.0001 | 0.0001 | 0.0001 | 0.001 | 0.0002
| 295583 | 30CRNIMO6 | 0.332 | 0.63 | 0.26 | 0.012 | 0.004 | 1.56 | 1.45 | 0.21 | 0.037 | 0.037 | 0.16 | 0.019 | 0.004 | 0.0044 | 0.0003 | 0.005 | 0.004 | 66 | 0.0023 | 0.899 | 0.005 | 7.64 |  | 0.01 |  | 0.0001 | 0.005 | 0.0004 | 0.0046 | 0.0001 | 0.0001 | 0.0001 | 0.001 | 0.0003
| 295638 | 35MNVS5+CRMO | 0.376 | 1.27 | 0.56 | 0.011 | 0.053 | 0.14 | 0.1 | 0.04 | 0.013 | 0.012 | 0.11 | 0.007 | 0.008 | 0.0042 | 0.0001 | 0.12 | 0.003 | 140 | 0.0007 | 0.662 | 0.002 | 2.88 |  | 0.007 |  | 0.0001 | 0.001 | 0.0001 | 0.0046 | 0.0001 | 0.0001 | 0.001 | 0.001 | 0.0005
| 295669 | 40MNVS5+CRNI | 0.399 | 1.31 | 0.54 | 0.013 | 0.026 | 0.12 | 0.11 | 0.02 | 0.014 | 0.013 | 0.16 | 0.009 | 0.004 | 0.0042 | 0.0001 | 0.126 | 0.005 | 147 | 0.0004 | 0.689 | 0.004 | 2.94 |  | 0.009 |  | 0.0001 | 0.001 | 0.0004 | 0.0055 | 0.0001 | 0.0001 | 0.0001 | 0.001 | 0.0004
| 295688 | 40CRMOS4 | 0.412 | 0.82 | 0.18 | 0.011 | 0.028 | 1.16 | 0.19 | 0.18 | 0.013 | 0.013 | 0.22 | 0.008 | 0.004 | 0.01 | 0.0001 | 0.006 | 0.006 | 55 | 0.0002 | 0.845 | 0.005 | 5.74 |  | 0.012 |  | 0.0001 | 0.001 | 0.0001 | 0.0053 | 0.0001 | 0.0001 | 0.0001 | 0.001 | 0.0004
| 295753 | 15CRNIMO6 | 0.19 | 0.51 | 0.22 | 0.007 | 0.003 | 1.73 | 1.58 | 0.3 | 0.025 | 0.025 | 0.08 | 0.009 | 0.002 | 0.0025 | 0.0001 | 0.006 | 0.005 | 91 | 0.0009 | 0.793 | 0.005 | 4.74 |  | 0.012 |  | 0.0001 | 0.001 | 0.0001 | 0.0041 | 0.0001 | 0.0001 | 0.001 | 0.001 | 0.0002
| 295778 | 35MNS5+CRNI | 0.37 | 1.43 | 0.55 | 0.007 | 0.054 | 0.15 | 0.08 | 0.02 | 0.009 | 0.008 | 0.15 | 0.008 | 0.003 | 0.0026 | 0.0001 | 0.004 | 0.003 | 138 | 0.0002 | 0.659 | 0.003 | 2.63 |  | 0.012 |  | 0.0001 | 0.001 | 0.0001 | 0.0046 | 0.0001 | 0.0001 | 0.0001 | 0.001 | 0.0003
| 295798 | 40NICRMO3+S | 0.41 | 0.76 | 0.31 | 0.008 | 0.02 | 0.83 | 0.82 | 0.23 | 0.026 | 0.025 | 0.15 | 0.009 | 0.004 | 0.0033 | 0.0001 | 0.005 | 0.004 | 51 | 0.0008 | 0.814 | 0.004 | 6.07 |  | 0.011 |  | 0.0001 | 0.001 | 0.0001 | 0.0042 | 0.0001 | 0.0001 | 0.001 | 0.001 | 0.0003
| 295813 | 35MNS5+CRNI | 0.378 | 1.48 | 0.57 | 0.012 | 0.06 | 0.15 | 0.08 | 0.02 | 0.009 | 0.009 | 0.11 | 0.008 | 0.003 | 0.004 | 0.0001 | 0.004 | 0.005 | 146 | 0.0004 | 0.672 | 0.005 | 2.78 |  | 0.01 |  | 0.0001 | 0.001 | 0.0001 | 0.0083 | 0.0001 | 0.0001 | 0.0001 | 0.001 | 0.0005
| 295816 | 15MNCRB5+NIMONBS | 0.158 | 1.27 | 0.3 | 0.009 | 0.018 | 1.26 | 0.15 | 0.07 | 0.029 | 0.029 | 0.1 | 0.006 | 0.003 | 0.0033 | 0.0024 | 0.005 | 0.028 | 107 | 0.0012 | 0.653 | 0.005 | 2.75 |  | 0.01 |  | 0.0001 | 0.001 | 0.0004 | 0.0085 | 0.0001 | 0.0001 | 0.002 | 0.002 | 0.002
| 295819 | 15MNCRB5+NIMONBS | 0.144 | 1.32 | 0.25 | 0.01 | 0.015 | 1.26 | 0.16 | 0.06 | 0.027 | 0.026 | 0.12 | 0.008 | 0.004 | 0.0027 | 0.0026 | 0.005 | 0.028 | 124 | 0.0003 | 0.648 | 0.005 | 2.52 |  | 0.011 |  | 0.0001 | 0.001 | 0.0006 | 0.0092 | 0.0001 | 0.0001 | 0.001 | 0.002 | 0.0021
| 295885 | 30CRMNVS4 | 0.304 | 1.06 | 0.31 | 0.011 | 0.062 | 1.07 | 0.12 | 0.03 | 0.089 | 0.089 | 0.16 | 0.009 | 0.006 | 0.0039 | 0.0001 | 0.06 | 0.004 | 63 | 0.0002 | 0.731 | 0.005 | 4 |  | 0.01 |  | 0.0001 | 0.001 | 0.0003 | 0.0039 | 0.0001 | 0.0001 | 0.0001 | 0.001 | 0.0004
| 295972 | 25CRMOS4 | 0.25 | 0.77 | 0.35 | 0.013 | 0.024 | 1.08 | 0.18 | 0.23 | 0.025 | 0.024 | 0.23 | 0.014 | 0.005 | 0.0033 | 0.0004 | 0.004 | 0.005 | 58 | 0.0008 | 0.669 | 0.005 | 3.94 |  | 0.01 |  | 0.0001 | 0.002 | 0.0003 | 0.0062 | 0.0001 | 0.0001 | 0.001 | 0.001 | 0.0003
| 295982 | 15MNCR4+NIS | 0.182 | 1.11 | 0.24 | 0.012 | 0.019 | 0.96 | 0.21 | 0.05 | 0.031 | 0.031 | 0.25 | 0.011 | 0.004 | 0.0036 | 0.0004 | 0.004 | 0.004 | 120 | 0.0009 | 0.601 | 0.005 | 2.26 |  | 0.011 |  | 0.0001 | 0.001 | 0.0006 | 0.0061 | 0.0001 | 0.0001 | 0.001 | 0.001 | 0.0003
| 296113 | 20CRMOS3 | 0.215 | 0.84 | 0.13 | 0.013 | 0.026 | 0.86 | 0.1 | 0.43 | 0.015 | 0.014 | 0.32 | 0.011 | 0.005 | 0.0018 | 0.0001 | 0.004 | 0.004 | 89 | 0.0003 | 0.642 | 0.006 | 3.68 |  | 0.008 |  | 0.0001 | 0.001 | 0.0005 | 0.0053 | 0.0001 | 0.0001 | 0.0001 | 0.001 | 0.0003
| 296143 | 40CRMOS4 | 0.435 | 0.8 | 0.23 | 0.01 | 0.022 | 1.02 | 0.14 | 0.16 | 0.02 | 0.02 | 0.2 | 0.01 | 0.003 | 0.0026 | 0.0001 | 0.004 | 0.003 | 60 | 0.0006 | 0.828 | 0.003 | 5.09 |  | 0.012 |  | 0.0001 | 0.001 | 0.0001 | 0.0006 | 0.0001 | 0.0001 | 0.0001 | 0.001 | 0.0002
| 296144 | 40CRMO3+S | 0.42 | 0.98 | 0.2 | 0.01 | 0.013 | 0.99 | 0.14 | 0.16 | 0.025 | 0.025 | 0.18 | 0.012 | 0.004 | 0.0039 | 0.0001 | 0.004 | 0.004 | 69 | 0.0014 | 0.836 | 0.004 | 5.57 |  | 0.012 |  | 0.0001 | 0.001 | 0.0001 | 0.0031 | 0.0001 | 0.0001 | 0.001 | 0.001 | 0.0003
| 296176 | 15MNCR4+NIS | 0.182 | 1.13 | 0.25 | 0.012 | 0.021 | 0.98 | 0.21 | 0.05 | 0.025 | 0.025 | 0.24 | 0.014 | 0.005 | 0.0025 | 0.0005 | 0.005 | 0.005 | 116 | 0.0007 | 0.607 | 0.005 | 2.34 |  | 0.01 |  | 0.0001 | 0.002 | 0.0009 | 0.0061 | 0.0001 | 0.0001 | 0.0001 | 0.001 | 0.0004
| 296271 | 35MNVS5+CRMO | 0.374 | 1.29 | 0.54 | 0.014 | 0.049 | 0.14 | 0.1 | 0.04 | 0.011 | 0.011 | 0.18 | 0.009 | 0.005 | 0.0039 | 0.0001 | 0.127 | 0.003 | 144 | 0.0003 | 0.669 | 0.002 | 2.99 |  | 0.009 |  | 0.0001 | 0.001 | 0.0001 | 0.0026 | 0.0001 | 0.0001 | 0.001 | 0.001 | 0.0003
| 296353 | 15MNCRB5+NIMONBS | 0.155 | 1.27 | 0.27 | 0.01 | 0.019 | 1.27 | 0.15 | 0.07 | 0.03 | 0.029 | 0.11 | 0.009 | 0.004 | 0.0026 | 0.0021 | 0.005 | 0.027 | 95 | 0.0002 | 0.653 | 0.004 | 2.68 |  | 0.01 |  | 0.0001 | 0.001 | 0.0002 | 0.0047 | 0.0001 | 0.0001 | 0.001 | 0.001 | 0.0018
| 296366 | 25MNCRS4 | 0.264 | 1.28 | 0.3 | 0.013 | 0.078 | 1.17 | 0.18 | 0.05 | 0.008 | 0.007 | 0.17 | 0.01 | 0.005 | 0.0025 | 0.0001 | 0.005 | 0.005 | 46 | 0.0006 | 0.746 | 0.004 | 4.33 |  | 0.009 |  | 0.0001 | 0.001 | 0.0002 | 0.0012 | 0.0001 | 0.0001 | 0.001 | 0.001 | 0.0004
| 296410 | 40CRMO4 | 0.401 | 0.82 | 0.26 | 0.011 | 0.002 | 1.02 | 0.11 | 0.16 | 0.031 | 0.03 | 0.13 | 0.008 | 0.003 | 0.0039 | 0.0001 | 0.004 | 0.003 | 61 | 0.0019 | 0.791 | 0.003 | 4.92 |  | 0.01 |  | 0.0001 | 0.001 | 0.0001 | 0.0039 | 0.0001 | 0.0001 | 0.0001 | 0.001 | 0.0002
| 296422 | 30CRSIMOV7+TI | 0.289 | 0.63 | 1.55 | 0.009 | 0.005 | 1.97 | 0.14 | 0.31 | 0.01 | 0.01 | 0.24 | 0.012 | 0.004 | 0.0342 | 0.0001 | 0.087 | 0.006 | 95 | 0.0011 | 0.893 | 0.004 | 13.49 |  | 0.01 |  | 0.0001 | 0.001 | 0.0001 | 0.0014 | 0.0001 | 0.0001 | 0.0001 | 0.001 | 0.0002
| 296432 | 30MNCRMOB4+TI | 0.306 | 1.17 | 0.23 | 0.012 | 0.002 | 0.53 | 0.17 | 0.14 | 0.026 | 0.026 | 0.23 | 0.012 | 0.004 | 0.0423 | 0.003 | 0.005 | 0.004 | 57 | 0.0015 | 0.663 | 0.004 | 5.89 |  | 0.01 |  | 0.0001 | 0.001 | 0.0002 | 0.0032 | 0.0001 | 0.0001 | 0.001 | 0.001 | 0.0026
| 296447 | 20MNCRS4+MO | 0.181 | 1.25 | 0.3 | 0.011 | 0.035 | 1.04 | 0.12 | 0.03 | 0.029 | 0.029 | 0.17 | 0.009 | 0.004 | 0.0041 | 0.0001 | 0.005 | 0.005 | 63 | 0.0009 | 0.624 | 0.006 | 2.47 |  | 0.013 |  | 0.0001 | 0.001 | 0.0005 | 0.0072 | 0.0001 | 0.0001 | 0.001 | 0.001 | 0.0003
| 296467 | 30CRMNVS4 | 0.314 | 1.1 | 0.33 | 0.012 | 0.058 | 1.09 | 0.11 | 0.03 | 0.082 | 0.082 | 0.17 | 0.01 | 0.005 | 0.0046 | 0.0001 | 0.066 | 0.005 | 45 | 0.0001 | 0.753 | 0.004 | 4.39 |  | 0.01 |  | 0.0001 | 0.001 | 0.0003 | 0.0044 | 0.0001 | 0.0001 | 0.001 | 0.001 | 0.0004
| 296492 | 40CRNIMOS3 | 0.395 | 0.77 | 0.16 | 0.012 | 0.026 | 0.84 | 0.73 | 0.19 | 0.014 | 0.013 | 0.25 | 0.012 | 0.005 | 0.002 | 0.0001 | 0.004 | 0.004 | 64 | 0.0004 | 0.796 | 0.005 | 5.19 |  | 0.01 |  | 0.0001 | 0.001 | 0.0003 | 0.0043 | 0.0001 | 0.0001 | 0.0001 | 0.001 | 0.0002
| 296498 | 20CRMNS4+NI | 0.2 | 1.17 | 0.22 | 0.009 | 0.03 | 1.18 | 0.11 | 0.03 | 0.026 | 0.026 | 0.11 | 0.006 | 0.003 | 0.0022 | 0.0001 | 0.004 | 0.004 | 114 | 0.0002 | 0.653 | 0.004 | 2.58 |  | 0.009 |  | 0.0001 | 0.001 | 0.0003 | 0.0047 | 0.0001 | 0.0001 | 0.001 | 0.001 | 0.0002
| 296621 | 30CRS3 | 0.329 | 0.72 | 0.21 | 0.011 | 0.025 | 0.96 | 0.17 | 0.07 | 0.024 | 0.024 | 0.21 | 0.011 | 0.005 | 0.0034 | 0.0001 | 0.003 | 0.003 | 75 | 0.0003 | 0.681 | 0.005 | 2.97 |  | 0.011 |  | 0.0001 | 0.001 | 0.0001 | 0.0053 | 0.0001 | 0.0001 | 0.001 | 0.001 | 0.0002
| 296680 | 20CRMOS3 | 0.216 | 0.91 | 0.21 | 0.01 | 0.033 | 0.86 | 0.14 | 0.43 | 0.015 | 0.014 | 0.19 | 0.011 | 0.005 | 0.0024 | 0.0001 | 0.004 | 0.003 | 91 | 0.0006 | 0.649 | 0.004 | 4.01 |  | 0.01 |  | 0.0001 | 0.001 | 0.0001 | 0.0033 | 0.0001 | 0.0001 | 0.001 | 0.001 | 0.0003
| 296732 | 30CRMNVS4 | 0.308 | 1.1 | 0.26 | 0.009 | 0.062 | 1.11 | 0.13 | 0.04 | 0.095 | 0.095 | 0.17 | 0.012 | 0.005 | 0.0066 | 0.0001 | 0.061 | 0.004 | 52 | 0.0002 | 0.754 | 0.003 | 4.3 |  | 0.01 |  | 0.0001 | 0.001 | 0.0001 | 0.005 | 0.0001 | 0.0001 | 0.001 | 0.001 | 0.0005
| 296741 | 30CRMNVS4 | 0.3 | 1.09 | 0.28 | 0.013 | 0.059 | 1.09 | 0.13 | 0.06 | 0.106 | 0.106 | 0.19 | 0.01 | 0.004 | 0.0076 | 0.0001 | 0.066 | 0.005 | 41 | 0.0002 | 0.746 | 0.005 | 4.44 |  | 0.01 |  | 0.0001 | 0.001 | 0.0003 | 0.0069 | 0.0001 | 0.0001 | 0.001 | 0.001 | 0.0005
| 418525 | 35CRS4+MO | 0.38 | 1.01 | 0.22 | 0.013 | 0.025 | 1.2 | 0.12 | 0.04 | 0.022 | 0.02 | 0.21 | 0.011 | 0.005 | 0.0165 | 0.0001 | 0.006 | 0.003 | 64 | 0.0007 | 0.82 | 0.002 | 4.75 |  | 0.01 |  | 0.002 | 0.001 | 0.0001 | 0.0001 | 0.0009 | 0.002 | 0.003 | 0.002 | 0.0001
| 418526 | 35CRS4+MO | 0.375 | 1 | 0.2 | 0.015 | 0.023 | 1.21 | 0.14 | 0.05 | 0.02 | 0.019 | 0.19 | 0.011 | 0.005 | 0.0155 | 0.0001 | 0.005 | 0.002 | 67 | 0.0004 | 0.817 | 0.003 | 4.74 |  | 0.01 |  | 0.001 | 0.001 | 0.0001 | 0.0001 | 0.0006 | 0.001 | 0.002 | 0.002 | 0.0001
| 425843 | 50CRV4 | 0.5 | 0.88 | 0.23 | 0.008 | 0.002 | 1.06 | 0.21 | 0.07 | 0.026 | 0.023 | 0.19 | 0.011 | 0.005 | 0.0028 | 0.0001 | 0.129 | 0.003 | 74 | 0.001 | 0.925 | 0.001 | 6.1 |  | 0.01 |  | 0.0001 | 0.001 | 0.0001 | 0.0001 | 0.0017 | 0.002 | 0.002 | 0.001 | 0.0002
| 432484 | 15MN5+CRNB | 0.15 | 1.3 | 0.27 | 0.008 | 0.002 | 0.11 | 0.06 | 0.01 | 0.033 | 0.031 | 0.09 | 0.007 | 0.003 | 0.0026 | 0.0001 | 0.006 | 0.024 | 74 | 0.0008 | 0.402 | 0.001 | 0.72 |  | 0.007 |  | 0.0001 | 0.001 | 0.0019 | 0.0073 |  | 0.0001 | 0.001 |  | 0.0003
| 435967 | 30MNVS6+CRTI | 0.32 | 1.6 | 0.57 | 0.015 | 0.078 | 0.17 | 0.09 | 0.03 | 0.018 | 0.016 | 0.14 | 0.008 | 0.006 | 0.0179 | 0.0001 | 0.087 | 0.027 | 142 | 0.0005 | 0.659 | 0.001 | 3.18 |  | 0.008 |  | 0.005 | 0.001 | 0.0001 | 0.0001 | 0.001 | 0.003 | 0.007 | 0.004 | 0.0004
| 438239 | 30MNVS5+CRTI | 0.315 | 1.44 | 0.56 | 0.016 | 0.051 | 0.22 | 0.12 | 0.05 | 0.022 | 0.017 | 0.15 | 0.008 | 0.006 | 0.02 | 0.0001 | 0.1 | 0.004 | 148 | 0.0007 | 0.647 | 0.002 | 3.24 |  | 0.009 |  | 0.0001 | 0.001 | 0.0001 | 0.0001 | 0.0003 | 0.002 | 0.004 | 0.001 | 0.0003
| 438240 | 30MNVS5+CRTI | 0.328 | 1.48 | 0.59 | 0.016 | 0.053 | 0.23 | 0.12 | 0.05 | 0.023 | 0.017 | 0.16 | 0.009 | 0.006 | 0.0209 | 0.0001 | 0.098 | 0.004 | 155 | 0.0007 | 0.669 | 0.002 | 3.59 |  | 0.009 |  | 0.0001 | 0.001 | 0.0001 | 0.0001 | 0.0004 | 0.002 | 0.004 | 0.001 | 0.0003
| 438682 | 30MNVS5+CRTI | 0.307 | 1.5 | 0.59 | 0.01 | 0.047 | 0.19 | 0.11 | 0.04 | 0.02 | 0.015 | 0.15 | 0.011 | 0.008 | 0.0208 | 0.0001 | 0.095 | 0.004 | 147 | 0.0006 | 0.639 | 0.001 | 3.09 |  | 0.009 |  | 0.0001 | 0.001 | 0.0001 | 0.0001 | 0.0001 | 0.001 | 0.005 | 0.001 | 0.0003
| 440296 | 30MNVS5+CRTI | 0.31 | 1.45 | 0.52 | 0.021 | 0.046 | 0.18 | 0.12 | 0.04 | 0.02 | 0.016 | 0.19 | 0.011 | 0.007 | 0.0252 | 0.0001 | 0.087 | 0.006 | 136 | 0.0006 | 0.634 | 0.001 | 2.9 |  | 0.009 |  | 0.006 | 0.001 | 0.0001 | 0.0001 | 0.0001 | 0.004 | 0.009 | 0.005 | 0.0001
| 440303 | 30MNVS5+CRTI | 0.314 | 1.49 | 0.53 | 0.017 | 0.042 | 0.18 | 0.11 | 0.03 | 0.02 | 0.015 | 0.16 | 0.01 | 0.006 | 0.0209 | 0.0001 | 0.086 | 0.006 | 127 | 0.0007 | 0.64 | 0.001 | 2.91 |  | 0.007 |  | 0.007 | 0.001 | 0.0001 | 0.0001 | 0.0001 | 0.003 | 0.008 | 0.004 | 0.0001
| 445002 | 30MNVS5+CRTI | 0.313 | 1.49 | 0.55 | 0.016 | 0.045 | 0.16 | 0.12 | 0.03 | 0.021 | 0.018 | 0.13 | 0.007 | 0.005 | 0.035 | 0.0001 | 0.103 | 0.001 | 135 | 0.0006 | 0.637 | 0.001 | 2.88 |  | 0.009 |  | 0.003 | 0.001 | 0.0001 | 0.0001 | 0.0001 | 0.0001 | 0.005 | 0.002 | 0.0003
| 447688 | 30MNVS5+CRTI | 0.336 | 1.45 | 0.55 | 0.011 | 0.057 | 0.14 | 0.07 | 0.02 | 0.02 | 0.012 | 0.09 | 0.006 | 0.005 | 0.0275 | 0.0001 | 0.094 | 0.002 | 163 | 0.0008 | 0.639 | 0.001 | 2.68 |  | 0.008 |  | 0.001 | 0.001 | 0.0013 | 0.0001 | 0.001 | 0.0001 | 0.002 |  | 0.0004
| 449757 | 15MNV5+CRS | 0.139 | 1.25 | 0.29 | 0.01 | 0.007 | 0.12 | 0.07 | 0.02 | 0.018 | 0.015 | 0.11 | 0.008 | 0.006 | 0.0022 | 0.0001 | 0.062 | 0.001 | 84 | 0.0001 | 0.4 | 0.003 | 0.75 |  | 0.009 |  | 0.0001 | 0.001 | 0.0016 | 0.0001 | 0.0013 | 0.0001 | 0.001 | 0.001 | 0.0004
| 452706 | 15MNV5+CRS | 0.137 | 1.26 | 0.28 | 0.013 | 0.008 | 0.13 | 0.06 | 0.02 | 0.018 | 0.016 | 0.1 | 0.005 | 0.004 | 0.0023 | 0.0001 | 0.063 | 0.002 | 76 | 0.0001 | 0.4 | 0.003 | 0.75 |  | 0.008 |  | 0.0001 | 0.001 | 0.0001 | 0.0001 | 0.0012 | 0.0001 | 0.0001 | 0.001 | 0.0003
| 474019 | 35MNVS5+CR | 0.365 | 1.31 | 0.52 | 0.012 | 0.035 | 0.16 | 0.12 | 0.03 | 0.012 | 0.012 | 0.15 | 0.009 | 0.004 | 0.002 | 0.0001 | 0.092 | 0.001 | 137 | 0.0005 | 0.658 | 0.002 | 2.81 |  | 0.009 |  | 0.0001 | 0.001 | 0.0001 | 0.0001 | 0.0001 | 0.0001 | 0.0001 | 0.001 | 0.0002
| 474020 | 35MNVS5+CR | 0.366 | 1.36 | 0.52 | 0.009 | 0.038 | 0.16 | 0.11 | 0.04 | 0.012 | 0.011 | 0.12 | 0.007 | 0.005 | 0.0043 | 0.0001 | 0.094 | 0.001 | 133 | 0.0005 | 0.667 | 0.001 | 2.99 |  | 0.009 |  | 0.0001 | 0.001 | 0.0001 | 0.0001 | 0.0001 | 0.0001 | 0.0001 | 0.001 | 0.0003
| 474069 | 40MNCRBS6+TI | 0.409 | 1.68 | 0.37 | 0.014 | 0.028 | 0.55 | 0.14 | 0.05 | 0.025 | 0.024 | 0.19 | 0.01 | 0.005 | 0.0434 | 0.0026 | 0.007 | 0.001 | 80 | 0.0004 | 0.832 | 0.005 | 7.5 |  | 0.015 |  | 0.0001 | 0.001 | 0.0001 | 0.0001 | 0.0001 | 0.0001 | 0.0001 | 0.001 | 0.0023
| 474146 | 20CRMOS3+NI | 0.216 | 0.89 | 0.2 | 0.01 | 0.027 | 0.91 | 0.21 | 0.44 | 0.023 | 0.023 | 0.17 | 0.01 | 0.005 | 0.0023 | 0.0001 | 0.006 | 0.001 | 90 | 0.0003 | 0.661 | 0.004 | 4.2 |  | 0.009 |  | 0.0001 | 0.001 | 0.0001 | 0.0001 | 0.0001 | 0.0001 | 0.0001 | 0.001 | 0.0003
| 474987 | 20CRMOS3+NI | 0.224 | 0.85 | 0.17 | 0.009 | 0.03 | 0.91 | 0.21 | 0.44 | 0.02 | 0.018 | 0.17 | 0.008 | 0.005 | 0.0013 | 0.0001 | 0.005 | 0.001 | 94 | 0.0002 | 0.662 | 0.003 | 4.13 |  | 0.009 |  | 0.0001 | 0.001 | 0.0001 | 0.0001 | 0.0001 | 0.0001 | 0.0001 | 0.001 | 0.0003
| 475449 | 20CRMOS3+NI | 0.212 | 0.84 | 0.17 | 0.009 | 0.025 | 0.92 | 0.22 | 0.44 | 0.022 | 0.021 | 0.18 | 0.012 | 0.005 | 0.0016 | 0.0001 | 0.005 | 0.004 | 90 | 0.0002 | 0.652 | 0.005 | 3.93 |  | 0.01 |  | 0.0001 | 0.001 | 0.0001 | 0.0059 | 0.0001 | 0.0001 | 0.0001 | 0.001 | 0.0003
| 475835 | 35MNS5+CR | 0.361 | 1.41 | 0.51 | 0.016 | 0.044 | 0.16 | 0.13 | 0.04 | 0.009 | 0.008 | 0.18 | 0.01 | 0.005 | 0.015 | 0.0001 | 0.006 | 0.003 | 119 | 0.001 | 0.658 | 0.005 | 2.74 |  | 0.011 |  | 0.0001 | 0.001 | 0.0001 | 0.0001 | 0.0001 | 0.0001 | 0.0001 | 0.001 | 0.0004
| 475836 | 35MNS5+CR | 0.36 | 1.43 | 0.5 | 0.018 | 0.039 | 0.16 | 0.13 | 0.04 | 0.009 | 0.008 | 0.19 | 0.01 | 0.005 | 0.0122 | 0.0001 | 0.007 | 0.003 | 104 | 0.0004 | 0.661 | 0.004 | 2.77 |  | 0.012 |  | 0.0001 | 0.001 | 0.0001 | 0.0001 | 0.0001 | 0.0001 | 0.0001 | 0.001 | 0.0004
| 475837 | 35MNS5+CR | 0.361 | 1.44 | 0.5 | 0.02 | 0.039 | 0.17 | 0.12 | 0.05 | 0.009 | 0.008 | 0.19 | 0.01 | 0.006 | 0.0122 | 0.0001 | 0.006 | 0.003 | 112 | 0.0002 | 0.667 | 0.004 | 2.91 |  | 0.012 |  | 0.0001 | 0.001 | 0.0001 | 0.0001 | 0.0001 | 0.0001 | 0.0001 | 0.001 | 0.0004
| 475858 | 25MNBS4+TI | 0.283 | 1.27 | 0.27 | 0.013 | 0.029 | 0.2 | 0.16 | 0.04 | 0.018 | 0.017 | 0.22 | 0.011 | 0.004 | 0.0424 | 0.0025 | 0.005 | 0.002 | 75 | 0.0007 | 0.569 | 0.005 | 3.93 |  | 0.012 |  | 0.0001 | 0.001 | 0.0001 | 0.0001 | 0.0001 | 0.0001 | 0.0001 | 0.001 | 0.0022
| 475859 | 25MNBS4+TI | 0.27 | 1.22 | 0.22 | 0.016 | 0.029 | 0.25 | 0.18 | 0.05 | 0.015 | 0.013 | 0.24 | 0.012 | 0.005 | 0.0391 | 0.0029 | 0.004 | 0.002 | 75 | 0.0003 | 0.562 | 0.006 | 3.95 |  | 0.014 |  | 0.0001 | 0.001 | 0.0001 | 0.0051 | 0.0001 | 0.0001 | 0.0001 | 0.001 | 0.0025
| 475866 | 35MNVS5+CR | 0.36 | 1.34 | 0.53 | 0.015 | 0.04 | 0.17 | 0.12 | 0.03 | 0.011 | 0.01 | 0.17 | 0.009 | 0.005 | 0.0025 | 0.0001 | 0.088 | 0.003 | 130 | 0.0006 | 0.66 | 0.003 | 2.91 |  | 0.008 |  | 0.0001 | 0.001 | 0.0001 | 0.0001 | 0.0001 | 0.0001 | 0.0001 | 0.001 | 0.0004
| 476101 | 20MNCRMOB4+TIS | 0.187 | 1.08 | 0.26 | 0.022 | 0.019 | 0.47 | 0.11 | 0.13 | 0.023 | 0.023 | 0.16 | 0.008 | 0.004 | 0.0391 | 0.003 | 0.005 | 0.003 | 52 | 0.0012 | 0.506 | 0.005 | 4.41 |  | 0.01 |  | 0.0001 | 0.001 | 0.0001 | 0.0001 | 0.0001 | 0.0001 | 0.0001 | 0.001 | 0.003
| 476588 | 35MNS5+CR | 0.361 | 1.4 | 0.5 | 0.013 | 0.038 | 0.14 | 0.1 | 0.04 | 0.01 | 0.009 | 0.14 | 0.009 | 0.004 | 0.0144 | 0.0001 | 0.006 | 0.003 | 150 | 0.0001 | 0.648 | 0.004 | 2.55 |  | 0.01 |  | 0.0001 | 0.001 | 0.0001 | 0.0065 | 0.0001 | 0.0001 | 0.0001 | 0.001 | 0.0004
| 476926 | 20CRNI4+S | 0.193 | 0.9 | 0.19 | 0.011 | 0.017 | 1.04 | 0.85 | 0.07 | 0.02 | 0.019 | 0.17 | 0.009 | 0.004 | 0.0023 | 0.0001 | 0.02 | 0.003 | 95 | 0.0009 | 0.637 | 0.005 | 2.67 |  | 0.01 |  | 0.0001 | 0.001 | 0.0001 | 0.0001 | 0.0003 | 0.0001 | 0.0001 | 0.001 | 0.0003
| 477152 | 35MNVS5+CR | 0.357 | 1.36 | 0.54 | 0.011 | 0.04 | 0.17 | 0.08 | 0.02 | 0.012 | 0.012 | 0.11 | 0.007 | 0.004 | 0.0026 | 0.0001 | 0.089 | 0.003 | 131 | 0.0002 | 0.652 | 0.002 | 2.77 |  | 0.008 |  | 0.0001 | 0.001 | 0.0001 | 0.0069 | 0.0001 | 0.0001 | 0.0001 | 0.001 | 0.0003
| 477159 | 35MNCRBS5+TI | 0.363 | 1.45 | 0.22 | 0.017 | 0.026 | 0.51 | 0.15 | 0.05 | 0.013 | 0.012 | 0.22 | 0.01 | 0.005 | 0.034 | 0.0025 | 0.007 | 0.004 | 64 | 0.0003 | 0.743 | 0.005 | 6.12 |  | 0.01 |  | 0.0001 | 0.001 | 0.0001 | 0.0063 | 0.0001 | 0.0001 | 0.0001 | 0.001 | 0.0021
| 477178 | 40MNCRBS6+TI | 0.393 | 1.67 | 0.36 | 0.015 | 0.03 | 0.53 | 0.13 | 0.04 | 0.026 | 0.025 | 0.17 | 0.011 | 0.005 | 0.0355 | 0.0033 | 0.008 | 0.005 | 83 | 0.0002 | 0.807 | 0.006 | 7.25 |  | 0.01 |  | 0.0001 | 0.001 | 0.0001 | 0.008 | 0.0001 | 0.0001 | 0.0001 | 0.002 | 0.0029
| 477577 | 35MNCRBS5+TI | 0.366 | 1.4 | 0.28 | 0.029 | 0.025 | 0.51 | 0.12 | 0.03 | 0.015 | 0.015 | 0.24 | 0.01 | 0.006 | 0.0362 | 0.0028 | 0.005 | 0.003 | 89 | 0.0006 | 0.732 | 0.003 | 5.81 |  | 0.014 |  | 0.0001 | 0.001 | 0.0001 | 0.0001 | 0.0001 | 0.0001 | 0.0001 | 0.001 | 0.0024
| 478104 | 35MNVS5+CR | 0.372 | 1.34 | 0.49 | 0.016 | 0.03 | 0.3 | 0.18 | 0.07 | 0.013 | 0.011 | 0.23 | 0.011 | 0.005 | 0.0149 | 0.0001 | 0.088 | 0.003 | 146 | 0.0004 | 0.714 | 0.004 | 4.1 |  | 0.01 |  | 0.0001 | 0.001 | 0.0001 | 0.0056 | 0.0001 | 0.0001 | 0.0001 | 0.001 | 0.0005
| 478235 | 25MNBS4+TI | 0.279 | 1.26 | 0.26 | 0.011 | 0.028 | 0.18 | 0.14 | 0.04 | 0.021 | 0.02 | 0.22 | 0.011 | 0.005 | 0.034 | 0.0033 | 0.005 | 0.005 | 84 | 0.0002 | 0.558 | 0.004 | 3.76 |  | 0.01 |  | 0.0001 | 0.001 | 0.0001 | 0.0001 | 0.0002 | 0.0001 | 0.0001 | 0.001 | 0.0029
| 478236 | 25MNBS4+TI | 0.28 | 1.24 | 0.23 | 0.01 | 0.03 | 0.15 | 0.15 | 0.05 | 0.02 | 0.019 | 0.2 | 0.009 | 0.004 | 0.0389 | 0.0028 | 0.005 | 0.003 | 86 | 0.0002 | 0.551 | 0.004 | 3.59 |  | 0.009 |  | 0.0001 | 0.001 | 0.0001 | 0.0066 | 0.0001 | 0.0001 | 0.0001 | 0.001 | 0.0023
| 478291 | 30MNVS5+CRTINB | 0.307 | 1.46 | 0.59 | 0.01 | 0.044 | 0.14 | 0.1 | 0.02 | 0.012 | 0.011 | 0.19 | 0.013 | 0.005 | 0.0151 | 0.0001 | 0.091 | 0.015 | 150 | 0.0002 | 0.62 | 0.004 | 2.63 |  | 0.012 |  | 0.0001 | 0.001 | 0.0001 | 0.0064 | 0.0001 | 0.0001 | 0.0001 | 0.001 | 0.0005
| 478293 | 30MNVS5+CRTINB | 0.302 | 1.47 | 0.56 | 0.012 | 0.042 | 0.11 | 0.1 | 0.02 | 0.016 | 0.016 | 0.13 | 0.015 | 0.004 | 0.019 | 0.0001 | 0.089 | 0.016 | 169 | 0.0002 | 0.606 | 0.003 | 2.39 |  | 0.01 |  | 0.0001 | 0.001 | 0.0001 | 0.0051 | 0.0002 | 0.0001 | 0.0001 | 0.001 | 0.0004
| 478838 | 20CRMOS3+NI | 0.229 | 0.86 | 0.17 | 0.006 | 0.031 | 0.89 | 0.22 | 0.42 | 0.029 | 0.029 | 0.15 | 0.008 | 0.004 | 0.0017 | 0.0001 | 0.005 | 0.003 | 98 | 0.0001 | 0.66 | 0.003 | 4.07 |  | 0.01 |  | 0.0001 | 0.001 | 0.0001 | 0.0001 | 0.0001 | 0.0001 | 0.0001 | 0.001 | 0.0003
| 480077 | 35MNV5+CRMOTIS | 0.387 | 1.25 | 0.51 | 0.012 | 0.022 | 0.27 | 0.12 | 0.07 | 0.012 | 0.012 | 0.1 | 0.006 | 0.004 | 0.0193 | 0.0001 | 0.105 | 0.002 | 69 | 0.0003 | 0.699 | 0.002 | 3.66 |  | 0.014 |  | 0.0001 | 0.001 | 0.0001 | 0.0001 | 0.0001 | 0.0001 | 0.0001 | 0.001 | 0.0003
| 480165 | 40MNCRBS6+TI | 0.396 | 1.65 | 0.32 | 0.013 | 0.022 | 0.55 | 0.11 | 0.03 | 0.021 | 0.02 | 0.25 | 0.015 | 0.006 | 0.0315 | 0.002 | 0.007 | 0.003 | 70 | 0.0001 | 0.812 | 0.004 | 7.1 |  | 0.01 |  | 0.0001 | 0.001 | 0.0009 | 0.0043 | 0.0001 | 0.0001 | 0.0001 | 0.001 | 0.0017
| 480167 | 40MNCRBS6+TI | 0.376 | 1.63 | 0.35 | 0.018 | 0.023 | 0.55 | 0.1 | 0.03 | 0.02 | 0.018 | 0.16 | 0.01 | 0.005 | 0.0325 | 0.0023 | 0.008 | 0.003 | 61 | 0.0002 | 0.783 | 0.004 | 6.94 |  | 0.01 |  | 0.0001 | 0.001 | 0.0008 | 0.0041 | 0.0001 | 0.0001 | 0.0001 | 0.001 | 0.002
| 480331 | 25MNBS4+TI | 0.27 | 1.2 | 0.2 | 0.011 | 0.03 | 0.17 | 0.14 | 0.04 | 0.018 | 0.017 | 0.18 | 0.007 | 0.004 | 0.0361 | 0.0019 | 0.006 | 0.001 | 72 | 0.0003 | 0.535 | 0.003 | 3.38 |  | 0.008 |  | 0.0001 | 0.001 | 0.0005 | 0.0043 | 0.0001 | 0.0001 | 0.0001 | 0.001 | 0.0017
| 480332 | 25MNBS4+TI | 0.281 | 1.21 | 0.19 | 0.014 | 0.029 | 0.18 | 0.12 | 0.04 | 0.02 | 0.019 | 0.22 | 0.01 | 0.004 | 0.0396 | 0.0023 | 0.006 | 0.001 | 69 | 0.0002 | 0.551 | 0.003 | 3.5 |  | 0.008 |  | 0.0001 | 0.001 | 0.0004 | 0.004 | 0.0001 | 0.0001 | 0.0001 | 0.001 | 0.002
| 480425 | 20CRMO2+S | 0.204 | 0.94 | 0.13 | 0.011 | 0.021 | 0.73 | 0.11 | 0.26 | 0.02 | 0.019 | 0.17 | 0.009 | 0.004 | 0.0018 | 0.0001 | 0.004 | 0.002 | 65 | 0.0003 | 0.578 | 0.004 | 2.54 |  | 0.008 |  | 0.0001 | 0.001 | 0.0002 | 0.0042 | 0.0001 | 0.0001 | 0.001 | 0.001 | 0.0003
| 481037 | 35CRS4+MO | 0.367 | 0.99 | 0.19 | 0.016 | 0.029 | 1.18 | 0.13 | 0.05 | 0.02 | 0.019 | 0.18 | 0.01 | 0.006 | 0.0021 | 0.0001 | 0.005 | 0.003 | 81 | 0.0002 | 0.8 | 0.005 | 4.45 |  | 0.009 |  | 0.0001 | 0.001 | 0.0002 | 0.0052 | 0.0002 | 0.0001 | 0.0001 | 0.001 | 0.0003
| 481263 | 40MNCRBS6+TI | 0.401 | 1.7 | 0.36 | 0.018 | 0.025 | 0.57 | 0.14 | 0.04 | 0.027 | 0.025 | 0.2 | 0.01 | 0.005 | 0.0453 | 0.0029 | 0.006 | 0.004 | 85 | 0.0001 | 0.83 | 0.004 | 7.59 |  | 0.009 |  | 0.0001 | 0.001 | 0.0005 | 0.0039 | 0.0001 | 0.0001 | 0.0001 | 0.001 | 0.0025
| 482010 | 30MNCRMOBS4+TI | 0.33 | 1.29 | 0.25 | 0.016 | 0.029 | 0.56 | 0.13 | 0.16 | 0.023 | 0.023 | 0.22 | 0.01 | 0.005 | 0.0465 | 0.0019 | 0.006 | 0.001 | 78 | 0.0002 | 0.714 | 0.004 | 6.86 |  | 0.008 |  | 0.0001 | 0.001 | 0.0003 | 0.0043 | 0.0001 | 0.0001 | 0.0001 | 0.001 | 0.0017
| 482287 | 40MNS5+CR | 0.38 | 1.42 | 0.56 | 0.021 | 0.045 | 0.16 | 0.12 | 0.04 | 0.007 | 0.006 | 0.18 | 0.009 | 0.005 | 0.0029 | 0.0001 | 0.005 | 0.003 | 169 | 0.0005 | 0.678 | 0.004 | 2.96 |  | 0.009 |  | 0.0001 | 0.001 | 0.0003 | 0.0042 | 0.0001 | 0.0001 | 0.001 | 0.001 | 0.0004
| 482786 | 35MNVS5+CR | 0.361 | 1.33 | 0.56 | 0.018 | 0.026 | 0.23 | 0.13 | 0.04 | 0.012 | 0.011 | 0.15 | 0.01 | 0.008 | 0.0141 | 0.0001 | 0.089 | 0.003 | 122 | 0.0005 | 0.673 | 0.003 | 3.29 |  | 0.009 |  | 0.0001 | 0.001 | 0.0002 | 0.0034 | 0.0001 | 0.0001 | 0.0001 | 0.001 | 0.0003
| 483246 | 30MNCRMOBS4+TI | 0.318 | 1.24 | 0.24 | 0.013 | 0.028 | 0.56 | 0.15 | 0.16 | 0.023 | 0.023 | 0.2 | 0.009 | 0.004 | 0.041 | 0.0022 | 0.005 | 0.003 | 77 | 0.0002 | 0.693 | 0.004 | 6.54 |  | 0.01 |  | 0.0001 | 0.001 | 0.0004 | 0.0035 | 0.0001 | 0.0001 | 0.0001 | 0.001 | 0.0019
| 483260 | 20CRNI4 | 0.206 | 0.96 | 0.26 | 0.012 | 0.004 | 1.16 | 1.04 | 0.05 | 0.028 | 0.028 | 0.18 | 0.009 | 0.005 | 0.0036 | 0.0001 | 0.007 | 0.003 | 62 | 0.0014 | 0.691 | 0.004 | 3.32 |  | 0.011 |  | 0.0001 | 0.001 | 0.0001 | 0.0021 | 0.0001 | 0.0001 | 0.0001 | 0.001 | 0.0004
| 483414 | 30MNVS5+CRTINB | 0.315 | 1.44 | 0.56 | 0.017 | 0.043 | 0.13 | 0.07 | 0.02 | 0.015 | 0.014 | 0.13 | 0.008 | 0.004 | 0.0201 | 0.0001 | 0.084 | 0.013 | 172 | 0.0002 | 0.615 | 0.002 | 2.47 |  | 0.007 |  | 0.0001 | 0.001 | 0.0002 | 0.0025 | 0.0001 | 0.0001 | 0.001 | 0.001 | 0.0004
| 484261 | 30MNCRMOBS4+TI | 0.316 | 1.24 | 0.25 | 0.015 | 0.026 | 0.54 | 0.14 | 0.16 | 0.022 | 0.022 | 0.19 | 0.009 | 0.004 | 0.0345 | 0.0025 | 0.006 | 0.005 | 83 | 0.0001 | 0.686 | 0.005 | 6.43 |  | 0.009 |  | 0.0001 | 0.001 | 0.0014 | 0.0081 | 0.0001 | 0.0001 | 0.0001 | 0.001 | 0.0022
| 484607 | 40MNCRBS6+TI | 0.394 | 1.62 | 0.35 | 0.012 | 0.026 | 0.6 | 0.12 | 0.04 | 0.029 | 0.028 | 0.16 | 0.008 | 0.004 | 0.0348 | 0.0027 | 0.009 | 0.003 | 57 | 0.0008 | 0.813 | 0.003 | 7.33 |  | 0.008 |  | 0.0001 | 0.001 | 0.0002 | 0.0023 | 0.0001 | 0.0001 | 0.001 | 0.001 | 0.0023
| 484716 | 35MNVS5+CR | 0.366 | 1.36 | 0.57 | 0.017 | 0.029 | 0.21 | 0.07 | 0.01 | 0.012 | 0.011 | 0.11 | 0.006 | 0.004 | 0.0117 | 0.0001 | 0.087 | 0.004 | 103 | 0.0003 | 0.666 | 0.003 | 2.96 |  | 0.008 |  | 0.0001 | 0.001 | 0.0007 | 0.0064 | 0.0003 | 0.0001 | 0.001 | 0.001 | 0.0004
| 485623 | 35MNVS5+CRTI | 0.379 | 1.38 | 0.56 | 0.012 | 0.042 | 0.15 | 0.12 | 0.02 | 0.013 | 0.012 | 0.13 | 0.008 | 0.004 | 0.014 | 0.0001 | 0.119 | 0.004 | 143 | 0.0002 | 0.684 | 0.003 | 3.13 |  | 0.009 |  | 0.0001 | 0.001 | 0.0003 | 0.0062 | 0.0001 | 0.0001 | 0.001 | 0.001 | 0.0005
| 485670 | 40CRS4 | 0.422 | 0.8 | 0.23 | 0.008 | 0.038 | 1.1 | 0.08 | 0.02 | 0.015 | 0.014 | 0.1 | 0.006 | 0.004 | 0.0025 | 0.0001 | 0.006 | 0.003 | 85 | 0.0003 | 0.793 | 0.002 | 3.6 |  | 0.008 |  | 0.0001 | 0.001 | 0.0001 | 0.0057 | 0.0001 | 0.0001 | 0.001 | 0.001 | 0.0003
| 485900 | 25MNBS4+TI | 0.289 | 1.24 | 0.22 | 0.01 | 0.028 | 0.11 | 0.06 | 0.02 | 0.017 | 0.016 | 0.09 | 0.004 | 0.002 | 0.0362 | 0.0025 | 0.006 | 0.001 | 62 | 0.0006 | 0.533 | 0.001 | 3.07 |  | 0.006 |  | 0.0001 | 0.001 | 0.0001 | 0.0022 | 0.0001 | 0.0001 | 0.0001 | 0.001 | 0.0021
| 485981 | 30MNCRMOBS4+TI | 0.318 | 1.28 | 0.25 | 0.014 | 0.027 | 0.53 | 0.08 | 0.16 | 0.026 | 0.025 | 0.11 | 0.007 | 0.004 | 0.0404 | 0.0028 | 0.008 | 0.003 | 91 | 0.0002 | 0.684 | 0.003 | 6.36 |  | 0.011 |  | 0.0001 | 0.001 | 0.0003 | 0.003 | 0.0001 | 0.0001 | 0.001 | 0.001 | 0.0025
| 486028 | 10SMN28 | 0.082 | 1.16 | 0.02 | 0.007 | 0.32 | 0.13 | 0.11 | 0.04 | 0.003 | 0.002 | 0.17 | 0.009 | 0.005 | 0.001 | 0.0001 | 0.002 | 0.001 | 63 | 0.0001 | 0.328 | 0.002 | 0.35 |  | 0.01 |  | 0.0001 | 0.001 | 0.0006 | 0.0008 | 0.0001 | 0.0001 | 0.0001 | 0.001 | 0.0007
| 486393 | 15MN4 | 0.169 | 1.26 | 0.29 | 0.012 | 0.003 | 0.12 | 0.09 | 0.03 | 0.031 | 0.03 | 0.12 | 0.007 | 0.004 | 0.0042 | 0.0001 | 0.003 | 0.002 | 69 | 0.0012 | 0.424 | 0.003 | 0.87 |  | 0.008 |  | 0.0001 | 0.001 | 0.0005 | 0.0065 | 0.0001 | 0.0001 | 0.002 | 0.001 | 0.0004
| 486412 | 30MNVS5+CRTINB | 0.313 | 1.46 | 0.57 | 0.015 | 0.039 | 0.19 | 0.11 | 0.04 | 0.014 | 0.014 | 0.19 | 0.008 | 0.004 | 0.029 | 0.0001 | 0.086 | 0.015 | 167 | 0.0005 | 0.64 | 0.004 | 3.03 |  | 0.009 |  | 0.0001 | 0.001 | 0.0005 | 0.0049 | 0.0001 | 0.0001 | 0.0001 | 0.001 | 0.0005
| 486436 | C55+CR | 0.575 | 0.74 | 0.19 | 0.008 | 0.002 | 0.17 | 0.11 | 0.03 | 0.024 | 0.024 | 0.18 | 0.009 | 0.004 | 0.002 | 0.0001 | 0.006 | 0.001 | 58 | 0.0007 | 0.759 | 0.002 | 1.69 |  | 0.008 |  | 0.0001 | 0.001 | 0.0001 | 0.0056 | 0.0001 | 0.0001 | 0.0001 | 0.001 | 0.0001
| 487209 | 20MNCRMOB4+TIS | 0.195 | 1.02 | 0.26 | 0.019 | 0.02 | 0.5 | 0.16 | 0.12 | 0.018 | 0.018 | 0.16 | 0.009 | 0.004 | 0.0332 | 0.0028 | 0.005 | 0.004 | 79 | 0.0008 | 0.511 | 0.004 | 4.4 |  | 0.008 |  | 0.0001 | 0.001 | 0.0004 | 0.007 | 0.0001 | 0.0001 | 0.0001 | 0.001 | 0.0024
| 487331 | 10SMN28 | 0.094 | 1.18 | 0.05 | 0.016 | 0.318 | 0.18 | 0.17 | 0.04 | 0.003 | 0.003 | 0.15 | 0.007 | 0.005 | 0.0012 | 0.0001 | 0.004 | 0.002 | 63 | 0.0001 | 0.357 | 0.002 | 0.46 |  | 0.008 |  | 0.0001 | 0.001 | 0.0003 | 0.0006 | 0.0001 | 0.0001 | 0.002 | 0.001 | 0.0007
| 487680 | C60+CRCU | 0.605 | 0.78 | 0.23 | 0.013 | 0.005 | 0.17 | 0.11 | 0.03 | 0.028 | 0.027 | 0.16 | 0.008 | 0.004 | 0.0023 | 0.0001 | 0.003 | 0.002 | 85 | 0.0009 | 0.794 | 0.003 | 1.82 |  | 0.007 |  | 0.0001 | 0.001 | 0.0001 | 0.0041 | 0.0001 | 0.0001 | 0.0001 | 0.001 | 0.0002
| 487686 | C60+CRCU | 0.629 | 0.81 | 0.23 | 0.012 | 0.006 | 0.17 | 0.14 | 0.04 | 0.022 | 0.015 | 0.18 | 0.025 | 0.004 | 0.0026 | 0.0001 | 0.003 | 0.002 | 103 | 0.0006 | 0.828 | 0.002 | 1.99 |  | 0.007 |  | 0.0001 | 0.001 | 0.0001 | 0.0044 | 0.0001 | 0.0001 | 0.0001 | 0.001 | 0.0002
| 487720 | 40MNCRBS6+TI | 0.397 | 1.71 | 0.35 | 0.019 | 0.022 | 0.56 | 0.15 | 0.04 | 0.024 | 0.023 | 0.16 | 0.009 | 0.005 | 0.0382 | 0.0029 | 0.006 | 0.003 | 63 | 0.0002 | 0.824 | 0.003 | 7.49 |  | 0.008 |  | 0.0001 | 0.001 | 0.0001 | 0.0012 | 0.0001 | 0.0001 | 0.0001 | 0.001 | 0.0025
| 487722 | 15MN4+S | 0.168 | 1.31 | 0.23 | 0.014 | 0.016 | 0.16 | 0.13 | 0.03 | 0.026 | 0.025 | 0.18 | 0.009 | 0.005 | 0.0038 | 0.0001 | 0.004 | 0.002 | 80 | 0.0003 | 0.446 | 0.003 | 0.97 |  | 0.009 |  | 0.0001 | 0.001 | 0.0001 | 0.0047 | 0.0001 | 0.0001 | 0.001 | 0.001 | 0.0004
| 487878 | 25MNBS4+TI | 0.286 | 1.24 | 0.22 | 0.011 | 0.027 | 0.08 | 0.07 | 0.02 | 0.02 | 0.019 | 0.12 | 0.006 | 0.003 | 0.0351 | 0.0029 | 0.004 | 0.002 | 65 | 0.0001 | 0.526 | 0.002 | 2.96 |  | 0.008 |  | 0.0001 | 0.001 | 0.0003 | 0.005 | 0.0001 | 0.0001 | 0.001 | 0.001 | 0.0023
| 488288 | 40MNCRBS6+TI | 0.391 | 1.64 | 0.33 | 0.021 | 0.028 | 0.53 | 0.16 | 0.04 | 0.026 | 0.026 | 0.17 | 0.013 | 0.004 | 0.0395 | 0.0029 | 0.007 | 0.004 | 82 | 0.0006 | 0.802 | 0.008 | 7.12 |  | 0.009 |  | 0.0001 | 0.001 | 0.0013 | 0.0065 | 0.0002 | 0.0001 | 0.0001 | 0.001 | 0.0024
| 488574 | 15MNS4 | 0.194 | 1.15 | 0.18 | 0.009 | 0.029 | 0.15 | 0.16 | 0.02 | 0.022 | 0.021 | 0.09 | 0.008 | 0.004 | 0.0023 | 0.0001 | 0.003 | 0.002 | 67 | 0.001 | 0.437 | 0.002 | 0.88 |  | 0.009 |  | 0.0001 | 0.001 | 0.0005 | 0.0041 | 0.0001 | 0.0001 | 0.001 | 0.001 | 0.0003
| 488630 | 15MNCR4+NIS | 0.177 | 1.11 | 0.25 | 0.015 | 0.019 | 0.99 | 0.21 | 0.04 | 0.027 | 0.026 | 0.23 | 0.01 | 0.006 | 0.0028 | 0.0001 | 0.004 | 0.004 | 124 | 0.0002 | 0.598 | 0.005 | 2.18 |  | 0.011 |  | 0.0001 | 0.001 | 0.001 | 0.0064 | 0.0001 | 0.0001 | 0.0001 | 0.001 | 0.0004
| 488862 | 25MNBS4+TI | 0.275 | 1.21 | 0.24 | 0.017 | 0.027 | 0.16 | 0.08 | 0.02 | 0.021 | 0.02 | 0.15 | 0.009 | 0.005 | 0.0384 | 0.0031 | 0.006 | 0.003 | 64 | 0.0002 | 0.529 | 0.003 | 3.23 |  | 0.008 |  | 0.0001 | 0.001 | 0.0006 | 0.0062 | 0.0001 | 0.0001 | 0.0001 | 0.001 | 0.0027
| 488863 | 25MNBS4+TI | 0.288 | 1.21 | 0.24 | 0.018 | 0.028 | 0.15 | 0.08 | 0.03 | 0.022 | 0.021 | 0.18 | 0.01 | 0.005 | 0.0402 | 0.003 | 0.005 | 0.003 | 76 | 0.0001 | 0.544 | 0.004 | 3.34 |  | 0.008 |  | 0.0001 | 0.001 | 0.0006 | 0.0069 | 0.0001 | 0.0001 | 0.001 | 0.001 | 0.0026
| 488907 | 40MNCRBS6+TI | 0.392 | 1.66 | 0.34 | 0.016 | 0.024 | 0.54 | 0.11 | 0.04 | 0.026 | 0.026 | 0.18 | 0.009 | 0.004 | 0.0413 | 0.0029 | 0.007 | 0.005 | 61 | 0.0003 | 0.805 | 0.006 | 7.19 |  | 0.011 |  | 0.0001 | 0.001 | 0.0018 | 0.0079 | 0.0002 | 0.0001 | 0.0001 | 0.002 | 0.0025
| 489354 | 40MNS5+CRTIV | 0.386 | 1.49 | 0.57 | 0.013 | 0.062 | 0.17 | 0.06 | 0.02 | 0.013 | 0.012 | 0.08 | 0.005 | 0.004 | 0.0167 | 0.0001 | 0.018 | 0.003 | 72 | 0.0002 | 0.685 | 0.003 | 2.98 |  | 0.007 |  | 0.0001 | 0.001 | 0.0007 | 0.0033 | 0.0001 | 0.0001 | 0.0001 | 0.001 | 0.0006
| 489455 | 30NICRMOV11 | 0.307 | 0.91 | 0.28 | 0.014 | 0.002 | 0.97 | 2.91 | 0.5 | 0.025 | 0.025 | 0.24 | 0.012 | 0.006 | 0.0044 | 0.0001 | 0.11 | 0.004 | 69 | 0.0012 | 0.985 | 0.004 | 19.65 |  | 0.012 |  | 0.0001 | 0.001 | 0.001 | 0.001 | 0.0001 | 0.0001 | 0.0001 | 0.001 | 0.0005
| 489465 | 40MNV6+CRMOS | 0.379 | 1.52 | 0.43 | 0.014 | 0.015 | 0.29 | 0.06 | 0.05 | 0.024 | 0.022 | 0.07 | 0.005 | 0.004 | 0.0046 | 0.0001 | 0.133 | 0.004 | 122 | 0.001 | 0.736 | 0.002 | 4.27 |  | 0.007 |  | 0.0001 | 0.001 | 0.0007 | 0.0056 | 0.0001 | 0.0001 | 0.001 | 0.001 | 0.0003
| 489623 | 15MNNIMO4+CRNBV | 0.142 | 1.09 | 0.26 | 0.008 | 0.002 | 0.18 | 0.44 | 0.13 | 0.03 | 0.03 | 0.09 | 0.006 | 0.004 | 0.0032 | 0.0001 | 0.041 | 0.04 | 90 | 0.0025 | 0.429 | 0.003 | 1.04 |  | 0.017 |  | 0.0001 | 0.001 | 0.0008 | 0.0068 | 0.0001 | 0.0001 | 0.001 | 0.001 | 0.0002
| 489862 | 30CRNIMOS8 | 0.322 | 0.71 | 0.26 | 0.02 | 0.028 | 2.08 | 2.05 | 0.42 | 0.025 | 0.024 | 0.21 | 0.01 | 0.005 | 0.0028 | 0.0001 | 0.006 | 0.006 | 60 | 0.0006 | 1.092 | 0.009 | 16.88 |  | 0.013 |  | 0.0001 | 0.001 | 0.0006 | 0.0017 | 0.0001 | 0.0001 | 0.0001 | 0.001 | 0.0004
| 490131 | 30MNCRMOB4+TI | 0.332 | 1.21 | 0.34 | 0.009 | 0.003 | 0.53 | 0.2 | 0.16 | 0.035 | 0.035 | 0.17 | 0.009 | 0.004 | 0.04 | 0.0032 | 0.006 | 0.003 | 64 | 0.0014 | 0.698 | 0.004 | 6.63 |  | 0.008 |  | 0.0001 | 0.001 | 0.0002 | 0.0055 | 0.0001 | 0.0001 | 0.0001 | 0.001 | 0.0026
| 490177 | C35S19 | 0.33 | 1.02 | 0.15 | 0.011 | 0.194 | 0.14 | 0.11 | 0.03 | 0.005 | 0.004 | 0.21 | 0.011 | 0.005 | 0.0016 | 0.0001 | 0.004 | 0.002 | 67 | 0.0001 | 0.556 | 0.002 | 1.39 |  | 0.007 |  | 0.0001 | 0.001 | 0.0003 | 0.0006 | 0.0001 | 0.0001 | 0.001 | 0.001 | 0.0006
| 490187 | 40CRS4+MO | 0.401 | 0.76 | 0.21 | 0.013 | 0.028 | 1.09 | 0.12 | 0.06 | 0.012 | 0.011 | 0.15 | 0.008 | 0.005 | 0.0021 | 0.0001 | 0.005 | 0.003 | 70 | 0.0001 | 0.777 | 0.003 | 3.82 |  | 0.008 |  | 0.0001 | 0.001 | 0.0001 | 0.004 | 0.0001 | 0.0001 | 0.001 | 0.001 | 0.0003
| 490329 | 35MNS5+CR | 0.384 | 1.43 | 0.52 | 0.009 | 0.04 | 0.17 | 0.09 | 0.03 | 0.017 | 0.016 | 0.11 | 0.007 | 0.004 | 0.004 | 0.0001 | 0.004 | 0.003 | 152 | 0.0001 | 0.677 | 0.002 | 2.82 |  | 0.007 |  | 0.0001 | 0.001 | 0.0001 | 0.0058 | 0.0001 | 0.0001 | 0.0001 | 0.001 | 0.0002
| 490455 | 35MNVS5+CR | 0.377 | 1.39 | 0.52 | 0.014 | 0.029 | 0.22 | 0.16 | 0.04 | 0.015 | 0.014 | 0.19 | 0.009 | 0.004 | 0.0036 | 0.0001 | 0.088 | 0.002 | 100 | 0.0002 | 0.702 | 0.004 | 3.58 |  | 0.01 |  | 0.0001 | 0.001 | 0.0005 | 0.0036 | 0.0001 | 0.0001 | 0.0001 | 0.001 | 0.0004
| 490965 | 30CRMOV9+NI | 0.317 | 0.47 | 0.26 | 0.01 | 0.003 | 2.46 | 0.2 | 0.41 | 0.03 | 0.03 | 0.16 | 0.008 | 0.005 | 0.0027 | 0.0001 | 0.219 | 0.005 | 79 | 0.001 | 1.037 | 0.004 | 11.47 |  | 0.009 |  | 0.0001 | 0.001 | 0.0001 | 0.0044 | 0.0001 | 0.0001 | 0.0001 | 0.001 | 0.0003
| 491101 | 35MNCRMOBS4+TI | 0.358 | 1.23 | 0.33 | 0.008 | 0.034 | 0.56 | 0.2 | 0.15 | 0.022 | 0.022 | 0.14 | 0.009 | 0.004 | 0.0424 | 0.0029 | 0.007 | 0.002 | 84 | 0.0001 | 0.729 | 0.003 | 6.78 |  | 0.009 |  | 0.0001 | 0.001 | 0.0001 | 0.003 | 0.0001 | 0.0001 | 0.001 | 0.001 | 0.0024
| 491229 | 35MNCRBS6+MOTINB | 0.39 | 1.52 | 0.24 | 0.016 | 0.026 | 0.55 | 0.15 | 0.05 | 0.019 | 0.015 | 0.18 | 0.008 | 0.004 | 0.0421 | 0.0029 | 0.007 | 0.022 | 79 | 0.0008 | 0.787 | 0.003 | 6.65 |  | 0.009 |  | 0.0001 | 0.001 | 0.0007 | 0.0034 | 0.0001 | 0.0001 | 0.0001 | 0.001 | 0.002
| 491238 | 15MN4+NB | 0.18 | 1.26 | 0.21 | 0.011 | 0.002 | 0.06 | 0.04 | 0.01 | 0.037 | 0.036 | 0.04 | 0.003 | 0.003 | 0.0035 | 0.0001 | 0.004 | 0.011 | 63 | 0.0012 | 0.41 | 0.002 | 0.72 |  | 0.009 |  | 0.0001 | 0.001 | 0.0005 | 0.0078 | 0.0001 | 0.0001 | 0.001 | 0.001 | 0.0003
| 491480 | 25MNVS5+CR | 0.27 | 1.31 | 0.61 | 0.011 | 0.033 | 0.18 | 0.11 | 0.04 | 0.019 | 0.018 | 0.14 | 0.008 | 0.006 | 0.0031 | 0.0001 | 0.099 | 0.003 | 131 | 0.0003 | 0.569 | 0.002 | 2.31 |  | 0.008 |  | 0.0001 | 0.001 | 0.0001 | 0.0046 | 0.0001 | 0.0001 | 0.0001 | 0.001 | 0.0004
| 491481 | 25MNVS5+CR | 0.282 | 1.32 | 0.55 | 0.019 | 0.029 | 0.22 | 0.15 | 0.04 | 0.012 | 0.011 | 0.18 | 0.009 | 0.005 | 0.0035 | 0.0001 | 0.102 | 0.003 | 112 | 0.0001 | 0.596 | 0.003 | 2.59 |  | 0.009 |  | 0.0001 | 0.001 | 0.0001 | 0.0031 | 0.0001 | 0.0001 | 0.0001 | 0.001 | 0.0004
| 491611 | 40MNCRBS6+TI | 0.398 | 1.69 | 0.35 | 0.013 | 0.03 | 0.55 | 0.1 | 0.03 | 0.028 | 0.027 | 0.11 | 0.007 | 0.003 | 0.0416 | 0.0032 | 0.007 | 0.004 | 76 | 0.0003 | 0.811 | 0.004 | 7.04 |  | 0.009 |  | 0.0001 | 0.001 | 0.0007 | 0.0058 | 0.0001 | 0.0001 | 0.001 | 0.001 | 0.0027
| 491729 | 25MNCRMO4+NI | 0.24 | 1.21 | 0.15 | 0.019 | 0.004 | 0.74 | 0.22 | 0.32 | 0.015 | 0.013 | 0.19 | 0.009 | 0.005 | 0.0021 | 0.0001 | 0.005 | 0.004 | 91 | 0.0009 | 0.682 | 0.005 | 4.3 |  | 0.009 |  | 0.0001 | 0.001 | 0.0011 | 0.0056 | 0.0001 | 0.0001 | 0.0001 | 0.001 | 0.0004
| 491747 | 40CRS4 | 0.421 | 0.82 | 0.21 | 0.01 | 0.034 | 1.09 | 0.08 | 0.02 | 0.014 | 0.013 | 0.11 | 0.006 | 0.005 | 0.0027 | 0.0001 | 0.005 | 0.002 | 52 | 0.0003 | 0.793 | 0.003 | 3.6 |  | 0.007 |  | 0.0001 | 0.001 | 0.0002 | 0.0046 | 0.0001 | 0.0001 | 0.0001 | 0.001 | 0.0003
| 491748 | 40CRS4 | 0.419 | 0.81 | 0.22 | 0.012 | 0.037 | 1.1 | 0.11 | 0.03 | 0.013 | 0.012 | 0.14 | 0.007 | 0.005 | 0.0027 | 0.0001 | 0.005 | 0.002 | 55 | 0.0003 | 0.798 | 0.003 | 3.79 |  | 0.009 |  | 0.0001 | 0.001 | 0.0003 | 0.0045 | 0.0001 | 0.0001 | 0.0001 | 0.001 | 0.0003
| 491877 | 15MN4 | 0.171 | 1.14 | 0.27 | 0.012 | 0.001 | 0.09 | 0.08 | 0.02 | 0.026 | 0.026 | 0.1 | 0.006 | 0.003 | 0.0032 | 0.0001 | 0.003 | 0.002 | 54 | 0.0012 | 0.396 | 0.003 | 0.72 |  | 0.009 |  | 0.0001 | 0.001 | 0.0006 | 0.0078 | 0.0001 | 0.0001 | 0.001 | 0.001 | 0.0004
| 491893 | 30MNCRMOBS4+TI | 0.313 | 1.26 | 0.24 | 0.015 | 0.027 | 0.53 | 0.18 | 0.16 | 0.021 | 0.021 | 0.12 | 0.008 | 0.004 | 0.0372 | 0.0026 | 0.006 | 0.003 | 52 | 0.0001 | 0.682 | 0.004 | 6.38 |  | 0.01 |  | 0.0001 | 0.001 | 0.0005 | 0.005 | 0.0001 | 0.0001 | 0.0001 | 0.001 | 0.0022
| 491905 | 40CRS4 | 0.418 | 0.79 | 0.23 | 0.015 | 0.036 | 1.08 | 0.09 | 0.03 | 0.018 | 0.017 | 0.11 | 0.005 | 0.004 | 0.0025 | 0.0001 | 0.004 | 0.002 | 52 | 0.0002 | 0.786 | 0.003 | 3.62 |  | 0.007 |  | 0.0001 | 0.001 | 0.0001 | 0.0043 | 0.0001 | 0.0001 | 0.0001 | 0.001 | 0.0003
| 491911 | 25MNBS4+TI | 0.273 | 1.2 | 0.22 | 0.015 | 0.033 | 0.15 | 0.09 | 0.02 | 0.02 | 0.017 | 0.13 | 0.006 | 0.004 | 0.0403 | 0.0023 | 0.004 | 0.002 | 62 | 0.0006 | 0.523 | 0.003 | 3.11 |  | 0.009 |  | 0.0001 | 0.001 | 0.0005 | 0.0053 | 0.0001 | 0.0001 | 0.0001 | 0.001 | 0.002
| 491916 | 25MNBS4+TI | 0.273 | 1.23 | 0.24 | 0.01 | 0.023 | 0.09 | 0.09 | 0.02 | 0.018 | 0.017 | 0.09 | 0.006 | 0.003 | 0.0387 | 0.003 | 0.004 | 0.002 | 66 | 0.0002 | 0.513 | 0.003 | 2.95 |  | 0.009 |  | 0.0001 | 0.001 | 0.0004 | 0.0058 | 0.0001 | 0.0001 | 0.001 | 0.001 | 0.0026
| 492060 | 30MNCRMOB4+TI | 0.331 | 1.22 | 0.32 | 0.013 | 0.008 | 0.54 | 0.18 | 0.17 | 0.036 | 0.035 | 0.21 | 0.01 | 0.004 | 0.0432 | 0.0034 | 0.006 | 0.004 | 74 | 0.0012 | 0.704 | 0.004 | 6.8 |  | 0.009 |  | 0.0001 | 0.001 | 0.0001 | 0.0039 | 0.0001 | 0.0001 | 0.001 | 0.001 | 0.003
| 492284 | C45S | 0.434 | 0.68 | 0.19 | 0.012 | 0.026 | 0.14 | 0.13 | 0.04 | 0.015 | 0.014 | 0.21 | 0.009 | 0.007 | 0.0021 | 0.0001 | 0.002 | 0.003 | 55 | 0.0002 | 0.606 | 0.003 | 1.36 |  | 0.009 |  | 0.0001 | 0.001 | 0.0009 | 0.0083 | 0.0001 | 0.0001 | 0.0001 | 0.001 | 0.0003
| 492293 | 35MNVS5+CR | 0.372 | 1.4 | 0.5 | 0.012 | 0.035 | 0.16 | 0.05 | 0.01 | 0.011 | 0.01 | 0.09 | 0.005 | 0.005 | 0.0036 | 0.0001 | 0.086 | 0.003 | 138 | 0.0002 | 0.666 | 0.002 | 2.74 |  | 0.006 |  | 0.0001 | 0.001 | 0.0001 | 0.0057 | 0.0001 | 0.0001 | 0.0001 | 0.001 | 0.0006
| 492459 | 15MN4 | 0.169 | 1.15 | 0.28 | 0.008 | 0.003 | 0.1 | 0.08 | 0.02 | 0.031 | 0.031 | 0.09 | 0.005 | 0.004 | 0.0049 | 0.0001 | 0.003 | 0.003 | 57 | 0.0009 | 0.397 | 0.003 | 0.73 |  | 0.01 |  | 0.0001 | 0.001 | 0.0007 | 0.0088 | 0.0001 | 0.0001 | 0.001 | 0.001 | 0.0004
| 492471 | 15MNVS5 | 0.18 | 1.46 | 0.27 | 0.011 | 0.026 | 0.12 | 0.09 | 0.03 | 0.02 | 0.018 | 0.12 | 0.008 | 0.004 | 0.0035 | 0.0001 | 0.118 | 0.003 | 118 | 0.0005 | 0.491 | 0.002 | 1.31 |  | 0.008 |  | 0.0001 | 0.001 | 0.0004 | 0.0056 | 0.0001 | 0.0001 | 0.001 | 0.001 | 0.0005
| 492473 | 15MNVS5 | 0.195 | 1.45 | 0.27 | 0.011 | 0.027 | 0.1 | 0.08 | 0.02 | 0.017 | 0.016 | 0.07 | 0.009 | 0.003 | 0.0041 | 0.0001 | 0.128 | 0.003 | 129 | 0.0002 | 0.496 | 0.001 | 1.31 |  | 0.009 |  | 0.0001 | 0.001 | 0.0006 | 0.0056 | 0.0001 | 0.0001 | 0.001 | 0.001 | 0.0005
| 492500 | 20MNCRMOS4 | 0.217 | 1.09 | 0.26 | 0.011 | 0.036 | 0.57 | 0.07 | 0.16 | 0.021 | 0.02 | 0.11 | 0.006 | 0.004 | 0.0033 | 0.0001 | 0.004 | 0.003 | 106 | 0.0002 | 0.558 | 0.003 | 2.28 |  | 0.007 |  | 0.0001 | 0.001 | 0.0003 | 0.0046 | 0.0001 | 0.0001 | 0.001 | 0.001 | 0.0004
| 492516 | 40MNCRBS6+TI | 0.41 | 1.65 | 0.39 | 0.011 | 0.02 | 0.56 | 0.11 | 0.02 | 0.022 | 0.022 | 0.08 | 0.007 | 0.003 | 0.0376 | 0.0029 | 0.007 | 0.003 | 68 | 0.0005 | 0.815 | 0.003 | 6.8 |  | 0.009 |  | 0.0001 | 0.001 | 0.0003 | 0.0034 | 0.0001 | 0.0001 | 0.001 | 0.001 | 0.0025
| 492592 | 40CRS4 | 0.415 | 0.82 | 0.24 | 0.013 | 0.04 | 1.12 | 0.08 | 0.02 | 0.015 | 0.014 | 0.1 | 0.006 | 0.004 | 0.0033 | 0.0001 | 0.004 | 0.003 | 77 | 0.0002 | 0.793 | 0.004 | 3.69 |  | 0.009 |  | 0.0001 | 0.001 | 0.0001 | 0.0049 | 0.0001 | 0.0001 | 0.001 | 0.001 | 0.0003
| 492597 | C55+CR | 0.575 | 0.72 | 0.2 | 0.016 | 0.006 | 0.25 | 0.14 | 0.04 | 0.027 | 0.027 | 0.12 | 0.006 | 0.004 | 0.0025 | 0.0001 | 0.003 | 0.003 | 70 | 0.001 | 0.771 | 0.003 | 1.9 |  | 0.007 |  | 0.0001 | 0.001 | 0.0007 | 0.0077 | 0.0001 | 0.0001 | 0.0001 | 0.001 | 0.0003
| 492598 | C55+CR | 0.57 | 0.72 | 0.2 | 0.015 | 0.003 | 0.22 | 0.14 | 0.04 | 0.03 | 0.029 | 0.16 | 0.007 | 0.004 | 0.0024 | 0.0001 | 0.003 | 0.002 | 73 | 0.0007 | 0.763 | 0.002 | 1.83 |  | 0.007 |  | 0.0001 | 0.001 | 0.0003 | 0.0063 | 0.0001 | 0.0001 | 0.0001 | 0.001 | 0.0002
| 492600 | C55+CR | 0.578 | 0.72 | 0.2 | 0.012 | 0.003 | 0.19 | 0.12 | 0.04 | 0.028 | 0.027 | 0.21 | 0.008 | 0.005 | 0.0021 | 0.0001 | 0.003 | 0.003 | 56 | 0.0007 | 0.767 | 0.003 | 1.78 |  | 0.008 |  | 0.0001 | 0.001 | 0.0007 | 0.0075 | 0.0001 | 0.0001 | 0.0001 | 0.001 | 0.0003
| 492671 | 25MNB4+TIS | 0.268 | 1.21 | 0.25 | 0.013 | 0.016 | 0.11 | 0.08 | 0.03 | 0.024 | 0.023 | 0.13 | 0.007 | 0.005 | 0.0332 | 0.0021 | 0.004 | 0.003 | 82 | 0.0009 | 0.513 | 0.003 | 3.06 |  | 0.008 |  | 0.0001 | 0.001 | 0.0011 | 0.0066 | 0.0001 | 0.0001 | 0.0001 | 0.001 | 0.0019
| 492719 | 15MNS4 | 0.177 | 1.25 | 0.2 | 0.011 | 0.025 | 0.17 | 0.07 | 0.02 | 0.02 | 0.02 | 0.12 | 0.005 | 0.004 | 0.0046 | 0.0001 | 0.003 | 0.003 | 48 | 0.0001 | 0.437 | 0.003 | 0.9 |  | 0.007 |  | 0.0001 | 0.001 | 0.0011 | 0.0067 | 0.0001 | 0.0001 | 0.0001 | 0.001 | 0.0004
| 492764 | 40CRMOS4 | 0.423 | 0.84 | 0.18 | 0.013 | 0.028 | 1.17 | 0.2 | 0.18 | 0.015 | 0.014 | 0.21 | 0.009 | 0.005 | 0.0028 | 0.0001 | 0.005 | 0.002 | 73 | 0.0002 | 0.861 | 0.003 | 5.94 |  | 0.009 |  | 0.0001 | 0.001 | 0.0001 | 0.0031 | 0.0001 | 0.0001 | 0.0001 | 0.001 | 0.0003
| 492817 | C20 | 0.181 | 0.98 | 0.25 | 0.015 | 0.003 | 0.12 | 0.07 | 0.02 | 0.029 | 0.028 | 0.11 | 0.007 | 0.005 | 0.0029 | 0.0001 | 0.004 | 0.002 | 70 | 0.0011 | 0.385 | 0.003 | 0.7 |  | 0.007 |  | 0.0001 | 0.001 | 0.0004 | 0.0079 | 0.0001 | 0.0001 | 0.0001 | 0.001 | 0.0003
| 492825 | 40CRNIMOS3 | 0.39 | 0.75 | 0.2 | 0.009 | 0.032 | 0.85 | 0.75 | 0.18 | 0.019 | 0.018 | 0.18 | 0.009 | 0.006 | 0.0023 | 0.0001 | 0.004 | 0.003 | 64 | 0.0005 | 0.784 | 0.003 | 5.02 |  | 0.011 |  | 0.0001 | 0.001 | 0.0005 | 0.0052 | 0.0001 | 0.0001 | 0.0001 | 0.001 | 0.0003
| 492853 | 30CRMO4+NIV | 0.31 | 0.58 | 0.24 | 0.009 | 0.002 | 1.08 | 0.24 | 0.25 | 0.027 | 0.026 | 0.17 | 0.01 | 0.005 | 0.002 | 0.0001 | 0.012 | 0.003 | 73 | 0.001 | 0.702 | 0.003 | 3.95 |  | 0.009 |  | 0.0001 | 0.001 | 0.0001 | 0.0061 | 0.0001 | 0.0001 | 0.001 | 0.001 | 0.0003
| 492892 | 40MNCRBS6+TI | 0.405 | 1.72 | 0.34 | 0.017 | 0.029 | 0.57 | 0.07 | 0.02 | 0.023 | 0.022 | 0.1 | 0.009 | 0.004 | 0.043 | 0.0022 | 0.005 | 0.004 | 68 | 0.0004 | 0.822 | 0.004 | 6.93 |  | 0.008 |  | 0.0001 | 0.001 | 0.0015 | 0.007 | 0.0001 | 0.0001 | 0.0001 | 0.001 | 0.0018
| 492902 | C20S | 0.189 | 0.67 | 0.25 | 0.01 | 0.029 | 0.09 | 0.09 | 0.02 | 0.023 | 0.022 | 0.1 | 0.006 | 0.004 | 0.0027 | 0.0001 | 0.002 | 0.003 | 70 | 0.0001 | 0.336 | 0.003 | 0.53 |  | 0.007 |  | 0.0001 | 0.001 | 0.0011 | 0.0099 | 0.0001 | 0.0001 | 0.0001 | 0.001 | 0.0003
| 493007 | 20CRNI4+S | 0.181 | 0.84 | 0.21 | 0.012 | 0.025 | 1 | 0.84 | 0.04 | 0.021 | 0.019 | 0.17 | 0.008 | 0.005 | 0.003 | 0.0001 | 0.004 | 0.003 | 87 | 0.0007 | 0.597 | 0.004 | 2.11 |  | 0.01 |  | 0.0001 | 0.001 | 0.0003 | 0.0052 | 0.0001 | 0.0001 | 0.001 | 0.001 | 0.0003
| 493009 | C35+V | 0.339 | 0.94 | 0.29 | 0.018 | 0.001 | 0.09 | 0.06 | 0.01 | 0.023 | 0.023 | 0.15 | 0.013 | 0.004 | 0.002 | 0.0001 | 0.035 | 0.002 | 62 | 0.0009 | 0.537 | 0.003 | 1.28 |  | 0.007 |  | 0.0001 | 0.001 | 0.0007 | 0.0083 | 0.0001 | 0.0001 | 0.0001 | 0.001 | 0.0002
| 493048 | 20MNCRMOS4 | 0.219 | 1.05 | 0.25 | 0.008 | 0.036 | 0.55 | 0.1 | 0.17 | 0.027 | 0.026 | 0.14 | 0.006 | 0.004 | 0.0024 | 0.0001 | 0.004 | 0.003 | 103 | 0.0006 | 0.555 | 0.004 | 2.27 |  | 0.01 |  | 0.0001 | 0.001 | 0.0005 | 0.0055 | 0.0001 | 0.0001 | 0.0001 | 0.001 | 0.0004
| 493051 | 20MNCRMOS4 | 0.21 | 1.08 | 0.24 | 0.01 | 0.032 | 0.55 | 0.1 | 0.17 | 0.025 | 0.025 | 0.12 | 0.006 | 0.003 | 0.0026 | 0.0001 | 0.004 | 0.003 | 89 | 0.0002 | 0.55 | 0.003 | 2.2 |  | 0.011 |  | 0.0001 | 0.001 | 0.0006 | 0.006 | 0.0001 | 0.0001 | 0.001 | 0.001 | 0.0004
| 493173 | 35CRMO4 | 0.332 | 0.75 | 0.29 | 0.007 | 0.002 | 1.07 | 0.06 | 0.23 | 0.026 | 0.026 | 0.08 | 0.005 | 0.003 | 0.0083 | 0.0001 | 0.004 | 0.003 | 106 | 0.0014 | 0.727 | 0.003 | 4.48 |  | 0.011 |  | 0.0001 | 0.001 | 0.0001 | 0.0063 | 0.0001 | 0.0001 | 0.0001 | 0.001 | 0.0002
| 493182 | 35MNVS5+CR | 0.358 | 1.37 | 0.49 | 0.011 | 0.032 | 0.23 | 0.18 | 0.05 | 0.012 | 0.012 | 0.18 | 0.009 | 0.005 | 0.003 | 0.0001 | 0.089 | 0.003 | 128 | 0.0003 | 0.684 | 0.003 | 3.44 |  | 0.01 |  | 0.0001 | 0.001 | 0.0005 | 0.005 | 0.0001 | 0.0001 | 0.0001 | 0.001 | 0.0005
| 493270 | C35 | 0.366 | 0.9 | 0.21 | 0.01 | 0.002 | 0.26 | 0.15 | 0.03 | 0.028 | 0.024 | 0.14 | 0.006 | 0.004 | 0.0098 | 0.0001 | 0.003 | 0.001 | 52 | 0.001 | 0.594 | 0.003 | 1.72 |  | 0.009 |  | 0.0001 | 0.001 | 0.0001 | 0.0051 | 0.0001 | 0.0001 | 0.0001 | 0.001 | 0.0002
| 493386 | 40MNCRBS6+TI | 0.393 | 1.63 | 0.36 | 0.013 | 0.026 | 0.55 | 0.11 | 0.03 | 0.025 | 0.025 | 0.2 | 0.01 | 0.005 | 0.0416 | 0.0022 | 0.005 | 0.003 | 79 | 0.0005 | 0.802 | 0.003 | 7.06 |  | 0.009 |  | 0.0001 | 0.001 | 0.0003 | 0.002 | 0.0001 | 0.0001 | 0.002 | 0.001 | 0.0019
| 493419 | 35MNVS5+CR | 0.368 | 1.36 | 0.52 | 0.009 | 0.038 | 0.17 | 0.1 | 0.03 | 0.011 | 0.01 | 0.08 | 0.007 | 0.004 | 0.0032 | 0.0001 | 0.087 | 0.002 | 144 | 0.0002 | 0.664 | 0.001 | 2.89 |  | 0.012 |  | 0.0001 | 0.001 | 0.0001 | 0.0031 | 0.0001 | 0.0001 | 0.0001 | 0.001 | 0.0004
| 493446 | 40CRMO4 | 0.417 | 0.72 | 0.29 | 0.01 | 0.004 | 1.11 | 0.16 | 0.18 | 0.018 | 0.018 | 0.17 | 0.008 | 0.004 | 0.0026 | 0.0001 | 0.005 | 0.003 | 81 | 0.0013 | 0.818 | 0.003 | 5.29 |  | 0.009 |  | 0.0001 | 0.001 | 0.0001 | 0.004 | 0.0001 | 0.0001 | 0.0001 | 0.001 | 0.0002
| 493456 | 40CRMOS4 | 0.41 | 0.86 | 0.18 | 0.008 | 0.022 | 1.13 | 0.09 | 0.17 | 0.015 | 0.015 | 0.13 | 0.006 | 0.005 | 0.0024 | 0.0001 | 0.005 | 0.003 | 55 | 0.0001 | 0.829 | 0.002 | 5.34 |  | 0.01 |  | 0.0001 | 0.001 | 0.0001 | 0.0021 | 0.0001 | 0.0001 | 0.0001 | 0.001 | 0.0003
| 493457 | C45S+CR | 0.463 | 0.69 | 0.24 | 0.007 | 0.026 | 0.18 | 0.05 | 0.01 | 0.024 | 0.022 | 0.05 | 0.003 | 0.003 | 0.0019 | 0.0001 | 0.002 | 0.001 | 46 | 0.0006 | 0.623 | 0.001 | 1.31 |  | 0.013 |  | 0.0001 | 0.001 | 0.0001 | 0.0032 | 0.0001 | 0.0001 | 0.0001 | 0.001 | 0.0001
| 493470 | 15MNVS5 | 0.175 | 1.52 | 0.3 | 0.012 | 0.029 | 0.15 | 0.1 | 0.03 | 0.021 | 0.019 | 0.14 | 0.007 | 0.004 | 0.004 | 0.0001 | 0.123 | 0.003 | 113 | 0.0002 | 0.505 | 0.002 | 1.45 |  | 0.008 |  | 0.0001 | 0.001 | 0.0005 | 0.0037 | 0.0001 | 0.0001 | 0.0001 | 0.001 | 0.0004
| 493554 | 20MNCRS4 | 0.192 | 1.26 | 0.17 | 0.015 | 0.025 | 1.18 | 0.11 | 0.03 | 0.033 | 0.032 | 0.14 | 0.007 | 0.004 | 0.0032 | 0.0001 | 0.005 | 0.002 | 95 | 0.0003 | 0.662 | 0.004 | 2.63 |  | 0.009 |  | 0.0001 | 0.001 | 0.0002 | 0.0045 | 0.0001 | 0.0001 | 0.0001 | 0.001 | 0.0003
| 493711 | 15CRNIS4+MO | 0.178 | 0.99 | 0.09 | 0.01 | 0.042 | 1.02 | 0.9 | 0.05 | 0.02 | 0.018 | 0.14 | 0.007 | 0.004 | 0.0017 | 0.0001 | 0.004 | 0.002 | 131 | 0.0001 | 0.627 | 0.004 | 2.28 |  | 0.013 |  | 0.0001 | 0.001 | 0.0006 | 0.0027 | 0.0001 | 0.0001 | 0.001 | 0.001 | 0.0003
| 493723 | 35CRMO3 | 0.341 | 0.75 | 0.25 | 0.006 | 0.002 | 1 | 0.08 | 0.22 | 0.017 | 0.016 | 0.08 | 0.004 | 0.003 | 0.0068 | 0.0001 | 0.005 | 0.002 | 71 | 0.0007 | 0.722 | 0.003 | 4.25 |  | 0.011 |  | 0.0001 | 0.001 | 0.0001 | 0.0051 | 0.0001 | 0.0001 | 0.0001 | 0.001 | 0.0002
| 493842 | 30MNCRMOB4+TI | 0.328 | 1.19 | 0.3 | 0.015 | 0.003 | 0.52 | 0.16 | 0.16 | 0.027 | 0.026 | 0.2 | 0.009 | 0.005 | 0.0297 | 0.003 | 0.005 | 0.004 | 86 | 0.001 | 0.687 | 0.005 | 6.34 |  | 0.01 |  | 0.0001 | 0.001 | 0.0001 | 0.0054 | 0.0001 | 0.0001 | 0.0001 | 0.001 | 0.0026
| 493850 | 40CRMOS4 | 0.416 | 0.85 | 0.18 | 0.011 | 0.026 | 1.06 | 0.19 | 0.18 | 0.012 | 0.012 | 0.2 | 0.01 | 0.005 | 0.009 | 0.0001 | 0.004 | 0.003 | 67 | 0.0001 | 0.833 | 0.004 | 5.5 |  | 0.009 |  | 0.0001 | 0.001 | 0.0001 | 0.0043 | 0.0001 | 0.0001 | 0.0001 | 0.001 | 0.0003
| 493892 | 30CRMNVS4 | 0.302 | 1.08 | 0.29 | 0.014 | 0.06 | 1.1 | 0.13 | 0.04 | 0.08 | 0.074 | 0.17 | 0.01 | 0.005 | 0.0042 | 0.0001 | 0.061 | 0.004 | 52 | 0.0004 | 0.742 | 0.005 | 4.21 |  | 0.009 |  | 0.0001 | 0.001 | 0.0005 | 0.0048 | 0.0001 | 0.0001 | 0.0001 | 0.001 | 0.0004
| 493948 | 25CRMOS4 | 0.267 | 0.77 | 0.33 | 0.009 | 0.028 | 1.07 | 0.11 | 0.19 | 0.015 | 0.014 | 0.13 | 0.008 | 0.005 | 0.0034 | 0.0001 | 0.004 | 0.004 | 53 | 0.0009 | 0.664 | 0.004 | 3.62 |  | 0.008 |  | 0.0001 | 0.001 | 0.0003 | 0.0071 | 0.0001 | 0.0001 | 0.001 | 0.001 | 0.0003
| 494001 | 30MNVS5+CRTI | 0.311 | 1.47 | 0.52 | 0.012 | 0.05 | 0.12 | 0.07 | 0.02 | 0.02 | 0.019 | 0.08 | 0.005 | 0.004 | 0.0226 | 0.0001 | 0.082 | 0.004 | 151 | 0.0001 | 0.61 | 0.004 | 2.36 |  | 0.008 |  | 0.0001 | 0.001 | 0.0008 | 0.0081 | 0.0001 | 0.0001 | 0.0001 | 0.001 | 0.0005
| 494294 | 15MNVS5 | 0.184 | 1.48 | 0.27 | 0.014 | 0.026 | 0.09 | 0.07 | 0.02 | 0.022 | 0.022 | 0.1 | 0.006 | 0.004 | 0.0036 | 0.0001 | 0.12 | 0.002 | 102 | 0.0006 | 0.488 | 0.002 | 1.24 |  | 0.008 |  | 0.0001 | 0.001 | 0.0006 | 0.0061 | 0.0001 | 0.0001 | 0.001 | 0.001 | 0.0005
| 494311 | C45S | 0.43 | 0.7 | 0.18 | 0.007 | 0.024 | 0.15 | 0.12 | 0.05 | 0.011 | 0.01 | 0.11 | 0.006 | 0.004 | 0.0018 | 0.0001 | 0.002 | 0.001 | 44 | 0.0002 | 0.602 | 0.001 | 1.38 |  | 0.007 |  | 0.0001 | 0.001 | 0.0001 | 0.0048 | 0.0001 | 0.0001 | 0.001 | 0.001 | 0.0002
| 494327 | 40CRMO4 | 0.42 | 0.78 | 0.24 | 0.013 | 0.003 | 1.07 | 0.14 | 0.22 | 0.017 | 0.016 | 0.14 | 0.007 | 0.004 | 0.0024 | 0.0001 | 0.005 | 0.002 | 71 | 0.0006 | 0.828 | 0.004 | 5.63 |  | 0.01 |  | 0.0001 | 0.001 | 0.0001 | 0.0042 | 0.0001 | 0.0001 | 0.0001 | 0.001 | 0.0003
| 494358 | 15NICRMOS4 | 0.179 | 0.98 | 0.21 | 0.012 | 0.035 | 1.07 | 1.1 | 0.16 | 0.019 | 0.018 | 0.21 | 0.01 | 0.005 | 0.0023 | 0.0001 | 0.005 | 0.002 | 79 | 0.0003 | 0.677 | 0.004 | 3.53 |  | 0.011 |  | 0.0001 | 0.001 | 0.0006 | 0.0023 | 0.0001 | 0.0001 | 0.0001 | 0.001 | 0.0004
| 494365 | 35MNS5+CR | 0.398 | 1.45 | 0.6 | 0.011 | 0.039 | 0.18 | 0.07 | 0.02 | 0.032 | 0.031 | 0.08 | 0.005 | 0.005 | 0.0043 | 0.0001 | 0.003 | 0.001 | 172 | 0.0006 | 0.69 | 0.002 | 2.98 |  | 0.007 |  | 0.0001 | 0.001 | 0.0001 | 0.0026 | 0.0001 | 0.0001 | 0.0001 | 0.001 | 0.0005
| 494424 | 30CRMNVS4 | 0.295 | 1.06 | 0.29 | 0.012 | 0.055 | 1.1 | 0.11 | 0.04 | 0.082 | 0.082 | 0.09 | 0.006 | 0.004 | 0.0092 | 0.0001 | 0.057 | 0.004 | 49 | 0.0002 | 0.724 | 0.005 | 3.89 |  | 0.008 |  | 0.0001 | 0.001 | 0.0005 | 0.0059 | 0.0001 | 0.0001 | 0.001 | 0.001 | 0.0006
| 494461 | 40CRMO4+S | 0.392 | 0.77 | 0.24 | 0.011 | 0.018 | 1.03 | 0.12 | 0.23 | 0.031 | 0.03 | 0.11 | 0.006 | 0.004 | 0.0027 | 0.0001 | 0.004 | 0.003 | 82 | 0.0007 | 0.789 | 0.004 | 5.28 |  | 0.015 |  | 0.0001 | 0.001 | 0.0002 | 0.0072 | 0.0001 | 0.0001 | 0.001 | 0.001 | 0.0003
| 494494 | 15MNS4 | 0.168 | 1.25 | 0.18 | 0.012 | 0.026 | 0.12 | 0.09 | 0.02 | 0.024 | 0.023 | 0.13 | 0.006 | 0.004 | 0.0028 | 0.0001 | 0.003 | 0.002 | 64 | 0.0007 | 0.42 | 0.003 | 0.78 |  | 0.009 |  | 0.0001 | 0.001 | 0.0008 | 0.0082 | 0.0001 | 0.0001 | 0.0001 | 0.001 | 0.0003
| 494589 | 25CRMOS4 | 0.248 | 0.86 | 0.35 | 0.012 | 0.026 | 1.07 | 0.09 | 0.21 | 0.023 | 0.022 | 0.1 | 0.005 | 0.004 | 0.0029 | 0.0001 | 0.005 | 0.002 | 86 | 0.0006 | 0.661 | 0.002 | 3.77 |  | 0.009 |  | 0.0001 | 0.001 | 0.0001 | 0.0031 | 0.0001 | 0.0001 | 0.0001 | 0.001 | 0.0003
| 494590 | 25CRMOS4 | 0.255 | 0.85 | 0.36 | 0.013 | 0.022 | 1.05 | 0.09 | 0.22 | 0.024 | 0.024 | 0.11 | 0.007 | 0.005 | 0.0034 | 0.0001 | 0.005 | 0.002 | 79 | 0.0002 | 0.665 | 0.002 | 3.89 |  | 0.008 |  | 0.0001 | 0.001 | 0.0001 | 0.0036 | 0.0001 | 0.0001 | 0.001 | 0.001 | 0.0004
| 494646 | 30CRMNVS4 | 0.31 | 1.19 | 0.27 | 0.011 | 0.053 | 1.07 | 0.08 | 0.02 | 0.092 | 0.092 | 0.07 | 0.004 | 0.003 | 0.0063 | 0.0001 | 0.069 | 0.001 | 47 | 0.0002 | 0.75 | 0.001 | 4.11 |  | 0.008 |  | 0.0001 | 0.001 | 0.0001 | 0.0001 | 0.0001 | 0.0001 | 0.001 | 0.001 | 0.0004
| 813620 | C30B+CRTI | 0.291 | 0.91 | 0.07 | 0.01 | 0.004 | 0.22 | 0.09 | 0.03 | 0.02 |  | 0.15 | 0.008 | 0.005 | 0.0278 | 0.0035 | 0.007 | 0.001 | 98 | 0.0016 | 0.51 | 0.002 | 2.82 |  | 0.007 |  | 0.004 | 0.001 |  |  |  | 0.0016 | 0.0184 | 0.0012
| 818451 | 35MNVS5+CR | 0.368 | 1.33 | 0.54 | 0.016 | 0.022 | 0.22 | 0.1 | 0.03 | 0.016 |  | 0.21 | 0.01 | 0.007 | 0.0124 | 0.0001 | 0.095 | 0.003 | 135 | 0.0014 | 0.679 | 0.005 | 3.25 |  | 0.009 |  | 0.0077 | 0.001 |  |  |  | 0.0052 | 0.0205 | 0.0016
| 818567 | 35MNVS5+CR | 0.364 | 1.35 | 0.54 | 0.015 | 0.022 | 0.22 | 0.1 | 0.03 | 0.014 |  | 0.28 | 0.013 | 0.008 | 0.0146 | 0.0001 | 0.099 | 0.003 | 104 | 0.0016 | 0.684 | 0.006 | 3.37 |  | 0.01 |  | 0.0068 | 0.001 |  |  |  | 0.0052 | 0.0148 | 0.0023
| 818698 | C10 | 0.095 | 0.34 | 0.02 | 0.007 | 0.005 | 0.04 | 0.05 | 0.02 | 0.027 |  | 0.09 | 0.005 | 0.005 | 0.002 | 0.0001 | 0.001 | 0.001 | 75 | 0.0037 | 0.173 | 0.004 | 0.14 |  | 0.007 |  | 0.0035 | 0.001 |  |  |  | 0.002 | 0.0046 | 0.001